## Sheet1
Material Composition | A site #1 | A site #2 | A site #3 | B site #1 | B site #2 | B site #3 | X site | Number of elements | Empty | Empty | Empty | Empty | Empty | energy_above_hull (meV/atom) | formation_energy (eV/atom)
Ba1Sr7V8O24 | Ba | Sr |  | V |  |  | O | 4 | [5 empty] | 29.74771 | -2.113335
Ba2Bi2Pr4Co8O24 | Ba | Bi | Pr | Co |  |  | O | 5 | [5 empty] | 106.7023 | -1.311863
Ba2Ca6Fe8O24 | Ba | Ca |  | Fe |  |  | O | 4 | [5 empty] | 171.6081 | -1.435607
Ba2Cd2Pr4Ni8O24 | Ba | Cd | Pr | Ni |  |  | O | 5 | [5 empty] | 284.8982 | -0.8686393
Ba2Dy6Fe8O24 | Ba | Dy |  | Fe |  |  | O | 4 | [5 empty] | 270.0079 | -1.746806
Ba2Gd6Fe8O24 | Ba | Gd |  | Fe |  |  | O | 4 | [5 empty] | 70.97342 | -1.903262
Ba2Ho6Fe8O24 | Ba | Ho |  | Fe |  |  | O | 4 | [5 empty] | 291.3846 | -1.730647
Ba2La6Co8O24 | Ba | La |  | Co |  |  | O | 4 | [5 empty] | 59.63499 | -1.663538
Ba2La6Cr8O24 | Ba | La |  | Cr |  |  | O | 4 | [5 empty] | 16.66841 | -2.244336
Ba2La6Fe8O24 | Ba | La |  | Fe |  |  | O | 4 | [5 empty] | 0 | -2.003513
Ba2La6Ga8O24 | Ba | La |  | Ga |  |  | O | 4 | [5 empty] | 94.50621 | -2.142007
Ba2La6Mn8O24 | Ba | La |  | Mn |  |  | O | 4 | [5 empty] | 43.36372 | -2.058584
Ba2La6Ni8O24 | Ba | La |  | Ni |  |  | O | 4 | [5 empty] | 162.3086 | -1.335043
Ba2La6Sc8O24 | Ba | La |  | Sc |  |  | O | 4 | [5 empty] | 14.09444 | -3.002094
Ba2La6Ti8O24 | Ba | La |  | Ti |  |  | O | 4 | [5 empty] | 14.81005 | -2.830398
Ba2La6V8O24 | Ba | La |  | V |  |  | O | 4 | [5 empty] | 53.85203387 | -2.352157
Ba2Mg6Fe8O24 | Ba | Mg |  | Fe |  |  | O | 4 | [5 empty] | 515.8053 | -1.014907
Ba2Nd6Fe8O24 | Ba | Nd |  | Fe |  |  | O | 4 | [5 empty] | 132.815 | -1.819951
Ba2Pr6Co8O24 | Ba | Pr |  | Co |  |  | O | 4 | [5 empty] | 62.49405 | -1.607424
Ba2Pr6Cr8O24 | Ba | Pr |  | Cr |  |  | O | 4 | [5 empty] | 33.65498 | -2.125968
Ba2Pr6Fe8O24 | Ba | Pr |  | Fe |  |  | O | 4 | [5 empty] | 58.88532 | -1.881721
Ba2Pr6Ga8O24 | Ba | Pr |  | Ga |  |  | O | 4 | [5 empty] | 155.4651 | -2.02267
Ba2Pr6Mn8O24 | Ba | Pr |  | Mn |  |  | O | 4 | [5 empty] | 51.30902 | -2.003142
Ba2Pr6Ni8O24 | Ba | Pr |  | Ni |  |  | O | 4 | [5 empty] | 162.8922 | -1.281904
Ba2Pr6Sc8O24 | Ba | Pr |  | Sc |  |  | O | 4 | [5 empty] | 65.98496 | -2.896168
Ba2Pr6Ti8O24 | Ba | Pr |  | Ti |  |  | O | 4 | [5 empty] | 10.17451175 | -2.755495
Ba2Pr6V8O24 | Ba | Pr |  | V |  |  | O | 4 | [5 empty] | 18.9735033 | -2.282408
Ba2Sm6Fe8O24 | Ba | Sm |  | Fe |  |  | O | 4 | [5 empty] | 178.2357 | -1.79498
Ba2Sn2Pr4Ni8O24 | Ba | Sn | Pr | Ni |  |  | O | 5 | [5 empty] | 276.3403 | -1.033511
Ba2Sr6Co8O24 | Ba | Sr |  | Co |  |  | O | 4 | [5 empty] | 106.7458 | -1.210713
Ba2Sr6Fe4Co4O24 | Ba | Sr |  | Fe | Co |  | O | 5 | [5 empty] | 109.489 | -1.340598
Ba2Sr6Fe4Ni4O24 | Ba | Sr |  | Fe | Ni |  | O | 5 | [5 empty] | 183.2713 | -1.143709
Ba2Sr6Fe6Co2O24 | Ba | Sr |  | Fe | Co |  | O | 5 | [5 empty] | 105.7222 | -1.410679
Ba2Sr6Fe6Ni2O24 | Ba | Sr |  | Fe | Ni |  | O | 5 | [5 empty] | 135.9545 | -1.314627
Ba2Sr6Fe7Co1O24 | Ba | Sr |  | Fe | Co |  | O | 5 | [5 empty] | 113.0606 | -1.433254
Ba2Sr6Fe7Ni1O24 | Ba | Sr |  | Fe | Ni |  | O | 5 | [5 empty] | 110.2858 | -1.399374
Ba2Sr6Fe8O24 | Ba | Sr |  | Fe |  |  | O | 4 | [5 empty] | 89.50296 | -1.479235
Ba2Sr6Mn1Fe7O24 | Ba | Sr |  | Mn | Fe |  | O | 5 | [5 empty] | 102.7754 | -1.491472
Ba2Sr6Mn2Fe6O24 | Ba | Sr |  | Mn | Fe |  | O | 5 | [5 empty] | 96.03604 | -1.519665
Ba2Sr6Mn4Fe4O24 | Ba | Sr |  | Mn | Fe |  | O | 5 | [5 empty] | 86.69975 | -1.563023
Ba2Sr6Mn8O24 | Ba | Sr |  | Mn |  |  | O | 4 | [5 empty] | 113.8862 | -1.597025
Ba2Sr6Ni8O24 | Ba | Sr |  | Ni |  |  | O | 4 | [5 empty] | 258.8281 | -0.8016934
Ba2Sr6V8O24 | Ba | Sr |  | V |  |  | O | 4 | [5 empty] | 42.13351 | -2.100668
Ba2Y6Co8O24 | Ba | Y |  | Co |  |  | O | 4 | [5 empty] | 113.4831 | -1.643965
Ba2Y6Cr8O24 | Ba | Y |  | Cr |  |  | O | 4 | [5 empty] | 101.755733 | -2.163964
Ba2Y6Fe8O24 | Ba | Y |  | Fe |  |  | O | 4 | [5 empty] | 84.72897 | -1.913357
Ba2Y6Ga8O24 | Ba | Y |  | Ga |  |  | O | 4 | [5 empty] | 184.3874 | -2.066767
Ba2Y6Mn8O24 | Ba | Y |  | Mn |  |  | O | 4 | [5 empty] | 91.10599 | -2.029611
Ba2Y6Ni8O24 | Ba | Y |  | Ni |  |  | O | 4 | [5 empty] | 152.5709 | -1.381147
Ba2Y6Sc8O24 | Ba | Y |  | Sc |  |  | O | 4 | [5 empty] | 94.60256 | -2.939091
Ba2Y6Ti8O24 | Ba | Y |  | Ti |  |  | O | 4 | [5 empty] | 66.50125 | -2.781746
Ba2Y6V8O24 | Ba | Y |  | V |  |  | O | 4 | [5 empty] | 33.0048 | -2.369634
Ba3Bi1Pr4Co8O24 | Ba | Bi | Pr | Co |  |  | O | 5 | [5 empty] | 109.0334 | -1.372961
Ba3Bi4La1Fe8O24 | Ba | Bi | La | Fe |  |  | O | 5 | [5 empty] | 171.9567 | -1.18079
Ba3Cd1Pr4Ni8O24 | Ba | Cd | Pr | Ni |  |  | O | 5 | [5 empty] | 257.076 | -0.9673927
Ba3Cd4La1Fe8O24 | Ba | Cd | La | Fe |  |  | O | 5 | [5 empty] | 258.6653 | -1.00943
Ba3Sn1Pr4Ni8O24 | Ba | Sn | Pr | Ni |  |  | O | 5 | [5 empty] | 263.8396 | -1.047629
Ba3Sn4La1Fe8O24 | Ba | Sn | La | Fe |  |  | O | 5 | [5 empty] | 285.9482 | -1.230693
Ba3Sr3La2Mn1Fe7O24 | Ba | Sr | La | Mn | Fe |  | O | 6 | [5 empty] | 0 | -2.224517
Ba4Ba4Mn2Fe6O24 | Ba | Ba |  | Mn | Fe |  | O | 5 | [5 empty] | 271.9066 | -0.9312701
Ba4Bi4Fe8O24 | Ba | Bi |  | Fe |  |  | O | 4 | [5 empty] | 187.391 | -1.093094
Ba4Bi4Zr7Fe1O24 | Ba | Bi |  | Zr | Fe |  | O | 5 | [5 empty] | 138.8929 | -2.193333
Ba4Ca4Co4Ni4O24 | Ba | Ca |  | Co | Ni |  | O | 5 | [5 empty] | 296.0959 | -0.9413038
Ba4Ca4Co6Ni2O24 | Ba | Ca |  | Co | Ni |  | O | 5 | [5 empty] | 247.685 | -1.03977
Ba4Ca4Co7Ni1O24 | Ba | Ca |  | Co | Ni |  | O | 5 | [5 empty] | 212.7566 | -1.099726
Ba4Ca4Fe1Co7O24 | Ba | Ca |  | Fe | Co |  | O | 5 | [5 empty] | 187.8944 | -1.181994
Ba4Ca4Fe1Ni7O24 | Ba | Ca |  | Fe | Ni |  | O | 5 | [5 empty] | 332.2121 | -0.8179644
Ba4Ca4Fe2Co6O24 | Ba | Ca |  | Fe | Co |  | O | 5 | [5 empty] | 205.564 | -1.196703
Ba4Ca4Fe2Ni6O24 | Ba | Ca |  | Fe | Ni |  | O | 5 | [5 empty] | 317.3569 | -0.9025766
Ba4Ca4Fe8O24 | Ba | Ca |  | Fe |  |  | O | 4 | [5 empty] | 163.1857 | -1.413634
Ba4Ca4Mn1Co7O24 | Ba | Ca |  | Mn | Co |  | O | 5 | [5 empty] | 180.661 | -1.206799
Ba4Ca4Mn1Ni7O24 | Ba | Ca |  | Mn | Ni |  | O | 5 | [5 empty] | 349.6054 | -0.8239794
Ba4Ca4Mn2Co6O24 | Ba | Ca |  | Mn | Co |  | O | 5 | [5 empty] | 197.1241 | -1.240287
Ba4Ca4Mn2Ni6O24 | Ba | Ca |  | Mn | Ni |  | O | 5 | [5 empty] | 346.0879 | -0.920662
Ba4Ca4Mn4Co4O24 | Ba | Ca |  | Mn | Co |  | O | 5 | [5 empty] | 195.6728 | -1.340437
Ba4Ca4Mn4Ni4O24 | Ba | Ca |  | Mn | Ni |  | O | 5 | [5 empty] | 313.7229 | -1.122277
Ba4Ca4Mn6Co2O24 | Ba | Ca |  | Mn | Co |  | O | 5 | [5 empty] | 198.5927 | -1.432124
Ba4Ca4Mn6Fe2O24 | Ba | Ca |  | Mn | Fe |  | O | 5 | [5 empty] | 192.0104 | -1.503463
Ba4Ca4Mn6Ni2O24 | Ba | Ca |  | Mn | Ni |  | O | 5 | [5 empty] | 234.9689 | -1.345693
Ba4Ca4Mn7Co1O24 | Ba | Ca |  | Mn | Co |  | O | 5 | [5 empty] | 206.6101 | -1.471411
Ba4Ca4Mn7Fe1O24 | Ba | Ca |  | Mn | Fe |  | O | 5 | [5 empty] | 192.7128 | -1.517686
Ba4Ca4Mn7Ni1O24 | Ba | Ca |  | Mn | Ni |  | O | 5 | [5 empty] | 213.3332 | -1.43966
Ba4Ca4Ni4Co4O24 | Ba | Ca |  | Ni | Co |  | O | 5 | [5 empty] | 330.9399 | -0.9064598
Ba4Ca4Ni6Co2O24 | Ba | Ca |  | Ni | Co |  | O | 5 | [5 empty] | 364.7071 | -0.8226375
Ba4Ca4Ni7Co1O24 | Ba | Ca |  | Ni | Co |  | O | 5 | [5 empty] | 354.7378 | -0.7791444
Ba4Cd4Fe8O24 | Ba | Cd |  | Fe |  |  | O | 4 | [5 empty] | 278.9847 | -0.9096992
Ba4Cd4Hf1Zr6Fe1O24 | Ba | Cd |  | Zr | Fe | Hf | O | 6 | [5 empty] | 98.58076 | -2.235525
Ba4Cd4Zr7Fe1O24 | Ba | Cd |  | Zr | Fe |  | O | 5 | [5 empty] | 151.5537 | -2.16402
Ba4Ce4Mn8O24 | Ba | Ce |  | Mn |  |  | O | 4 | [5 empty] | 119.1142 | -1.936351
Ba4Dy4Fe8O24 | Ba | Dy |  | Fe |  |  | O | 4 | [5 empty] | 236.1773 | -1.617726
Ba4Dy4Mn8O24 | Ba | Dy |  | Mn |  |  | O | 4 | [5 empty] | 137.4087 | -1.853919
Ba4Er4Mn8O24 | Ba | Er |  | Mn |  |  | O | 4 | [5 empty] | 150.9999 | -1.85051
Ba4Gd4Co8O24 | Ba | Gd |  | Co |  |  | O | 4 | [5 empty] | 130.5974 | -1.453169
Ba4Gd4Fe8O24 | Ba | Gd |  | Fe |  |  | O | 4 | [5 empty] | 108.6669 | -1.71441
Ba4Gd4Mn8O24 | Ba | Gd |  | Mn |  |  | O | 4 | [5 empty] | 105.6932 | -1.838974
Ba4Ho4Fe8O24 | Ba | Ho |  | Fe |  |  | O | 4 | [5 empty] | 254.2651 | -1.605109
Ba4Ho4Mn8O24 | Ba | Ho |  | Mn |  |  | O | 4 | [5 empty] | 144.1946 | -1.852193
Ba4La1Mn8Zn3O24 | Ba | La | Zn | Mn |  |  | O | 5 | [5 empty] | 244.5589 | -1.296834
Ba4La1Zn3Co8O24 | Ba | La | Zn | Co |  |  | O | 5 | [5 empty] | 259.7211 | -0.9205645
Ba4La1Zn3Fe8O24 | Ba | La | Zn | Fe |  |  | O | 5 | [5 empty] | 253.5849 | -1.157167
Ba4La1Zn3Ni8O24 | Ba | La | Zn | Ni |  |  | O | 5 | [5 empty] | 0 | -1.221324
Ba4La4Co8O24 | Ba | La |  | Co |  |  | O | 4 | [5 empty] | 117.6505 | -1.463277
Ba4La4Cr8O24 | Ba | La |  | Cr |  |  | O | 4 | [5 empty] | 62.16797 | -2.053323
Ba4La4Fe6Co2O24 | Ba | La |  | Fe | Co |  | O | 5 | [5 empty] | 106.6165 | -1.678054
Ba4La4Fe8O24 | Ba | La |  | Fe |  |  | O | 4 | [5 empty] | 3.608107 | -1.824343
Ba4La4Ga8O24 | Ba | La |  | Ga |  |  | O | 4 | [5 empty] | 169.7694 | -1.931469
Ba4La4Mn8O24 | Ba | La |  | Mn |  |  | O | 4 | [5 empty] | 78.0095 | -1.887834
Ba4La4Ni8O24 | Ba | La |  | Ni |  |  | O | 4 | [5 empty] | 210.8089 | -1.115862
Ba4La4Sc8O24 | Ba | La |  | Sc |  |  | O | 4 | [5 empty] | 42.29589 | -2.806273
Ba4La4Ti8O24 | Ba | La |  | Ti |  |  | O | 4 | [5 empty] | 13.80461 | -2.789405
Ba4La4V8O24 | Ba | La |  | V |  |  | O | 4 | [5 empty] | 79.64651974 | -2.233025
Ba4Mg4Fe8O24 | Ba | Mg |  | Fe |  |  | O | 4 | [5 empty] | 408.4886 | -1.117798
Ba4Nd4Fe8O24 | Ba | Nd |  | Fe |  |  | O | 4 | [5 empty] | 122.3897 | -1.680338
Ba4Nd4Mn8O24 | Ba | Nd |  | Mn |  |  | O | 4 | [5 empty] | 93.96023 | -1.848628
Ba4Pr4Co8O24 | Ba | Pr |  | Co |  |  | O | 4 | [5 empty] | 113.9015 | -1.431523
Ba4Pr4Cr8O24 | Ba | Pr |  | Cr |  |  | O | 4 | [5 empty] | 100.4402 | -1.955067
Ba4Pr4Fe8O24 | Ba | Pr |  | Fe |  |  | O | 4 | [5 empty] | 78.18172 | -1.71644
Ba4Pr4Ga8O24 | Ba | Pr |  | Ga |  |  | O | 4 | [5 empty] | 234.8007094 | -1.827519
Ba4Pr4Hf4Co4O24 | Ba | Pr |  | Hf | Co |  | O | 5 | [5 empty] | 99.76253 | -2.305076
Ba4Pr4Hf4Fe4O24 | Ba | Pr |  | Hf | Fe |  | O | 5 | [5 empty] | 0 | -2.572225
Ba4Pr4Hf4Ni4O24 | Ba | Pr |  | Hf | Ni |  | O | 5 | [5 empty] | 230.9219 | -2.073806
Ba4Pr4Hf6Co2O24 | Ba | Pr |  | Hf | Co |  | O | 5 | [5 empty] | 48.46453 | -2.742728
Ba4Pr4Hf6Fe2O24 | Ba | Pr |  | Hf | Fe |  | O | 5 | [5 empty] | 139.7631 | -2.685304
Ba4Pr4Hf6Ni2O24 | Ba | Pr |  | Hf | Ni |  | O | 5 | [5 empty] | 140.5386 | -2.611074
Ba4Pr4Hf7Co1O24 | Ba | Pr |  | Hf | Co |  | O | 5 | [5 empty] | 185.5245 | -2.775609
Ba4Pr4Hf7Fe1O24 | Ba | Pr |  | Hf | Fe |  | O | 5 | [5 empty] | 197.2463 | -2.763887
Ba4Pr4Hf7Ni1O24 | Ba | Pr |  | Hf | Ni |  | O | 5 | [5 empty] | 229.0647 | -2.732069
Ba4Pr4Mn6Co2O24 | Ba | Pr |  | Mn | Co |  | O | 5 | [5 empty] | 86.53566 | -1.752566
Ba4Pr4Mn6Cu2O24 | Ba | Pr |  | Mn | Cu |  | O | 5 | [5 empty] | 132.109 | -1.659871
Ba4Pr4Mn6Fe2O24 | Ba | Pr |  | Mn | Fe |  | O | 5 | [5 empty] | 80.45911 | -1.831687
Ba4Pr4Mn6Ni2O24 | Ba | Pr |  | Mn | Ni |  | O | 5 | [5 empty] | 112.5738 | -1.676473
Ba4Pr4Mn8O24 | Ba | Pr |  | Mn |  |  | O | 4 | [5 empty] | 53.54286 | -1.880636
Ba4Pr4Nb4Co4O24 | Ba | Pr |  | Nb | Co |  | O | 5 | [5 empty] | 52.02868 | -2.188435
Ba4Pr4Nb4Fe4O24 | Ba | Pr |  | Nb | Fe |  | O | 5 | [5 empty] | 42.1689745 | -2.257612
Ba4Pr4Nb4Ni4O24 | Ba | Pr |  | Nb | Ni |  | O | 5 | [5 empty] | 134.5064424 | -2.015248
Ba4Pr4Nb6Co2O24 | Ba | Pr |  | Nb | Co |  | O | 5 | [5 empty] | 251.3603 | -2.190302
Ba4Pr4Nb6Fe2O24 | Ba | Pr |  | Nb | Fe |  | O | 5 | [5 empty] | 211.4607162 | -2.230202
Ba4Pr4Nb6Ni2O24 | Ba | Pr |  | Nb | Ni |  | O | 5 | [5 empty] | 321.9896 | -2.122467
Ba4Pr4Nb7Co1O24 | Ba | Pr |  | Nb | Co |  | O | 5 | [5 empty] | 207.5157 | -2.248946
Ba4Pr4Nb7Fe1O24 | Ba | Pr |  | Nb | Fe |  | O | 5 | [5 empty] | 202.6646 | -2.252597
Ba4Pr4Ni8O24 | Ba | Pr |  | Ni |  |  | O | 4 | [5 empty] | 214.3642 | -1.077503
Ba4Pr4Sc8O24 | Ba | Pr |  | Sc |  |  | O | 4 | [5 empty] | 94.30191 | -2.718244
Ba4Pr4Ta4Co4O24 | Ba | Pr |  | Ta | Co |  | O | 5 | [5 empty] | 39.9617942 | -2.296132
Ba4Pr4Ta4Fe4O24 | Ba | Pr |  | Ta | Fe |  | O | 5 | [5 empty] | 31.5202492 | -2.372323
Ba4Pr4Ta4Ni4O24 | Ba | Pr |  | Ta | Ni |  | O | 5 | [5 empty] | 139.3451 | -2.134895
Ba4Pr4Ta6Co2O24 | Ba | Pr |  | Ta | Co |  | O | 5 | [5 empty] | 294.4157031 | -2.290383
Ba4Pr4Ta6Fe2O24 | Ba | Pr |  | Ta | Fe |  | O | 5 | [5 empty] | 281.1024 | -2.300012
Ba4Pr4Ta6Ni2O24 | Ba | Pr |  | Ta | Ni |  | O | 5 | [5 empty] | 367.6244316 | -2.222287
Ba4Pr4Ta7Co1O24 | Ba | Pr |  | Ta | Co |  | O | 5 | [5 empty] | 280.8765 | -2.30939
Ba4Pr4Ta7Fe1O24 | Ba | Pr |  | Ta | Fe |  | O | 5 | [5 empty] | 286.0149 | -2.296521
Ba4Pr4Ta7Ni1O24 | Ba | Pr |  | Ta | Ni |  | O | 5 | [5 empty] | 299.6925 | -2.291492
Ba4Pr4Ti8O24 | Ba | Pr |  | Ti |  |  | O | 4 | [5 empty] | 11.5904985 | -2.738593
Ba4Pr4V8O24 | Ba | Pr |  | V |  |  | O | 4 | [5 empty] | 57.14438 | -2.189204
Ba4Pr4Zr4Co4O24 | Ba | Pr |  | Zr | Co |  | O | 5 | [5 empty] | 77.86844 | -2.252838
Ba4Pr4Zr4Fe4O24 | Ba | Pr |  | Zr | Fe |  | O | 5 | [5 empty] | 126.7773445 | -2.350018
Ba4Pr4Zr4Ni4O24 | Ba | Pr |  | Zr | Ni |  | O | 5 | [5 empty] | 199.6846 | -2.030911
Ba4Pr4Zr6Co2O24 | Ba | Pr |  | Zr | Co |  | O | 5 | [5 empty] | 47.36935 | -2.65341
Ba4Pr4Zr6Fe2O24 | Ba | Pr |  | Zr | Fe |  | O | 5 | [5 empty] | 202.2839 | -2.53237
Ba4Pr4Zr6Ni2O24 | Ba | Pr |  | Zr | Ni |  | O | 5 | [5 empty] | 128.4489 | -2.532751
Ba4Pr4Zr7Co1O24 | Ba | Pr |  | Zr | Co |  | O | 5 | [5 empty] | 165.7784 | -2.696802
Ba4Pr4Zr7Fe1O24 | Ba | Pr |  | Zr | Fe |  | O | 5 | [5 empty] | 175.5694 | -2.687011
Ba4Pr4Zr7Ni1O24 | Ba | Pr |  | Zr | Ni |  | O | 5 | [5 empty] | 211.4768 | -2.651103
Ba4Sm4Fe8O24 | Ba | Sm |  | Fe |  |  | O | 4 | [5 empty] | 157.7156 | -1.658646
Ba4Sm4Mn8O24 | Ba | Sm |  | Mn |  |  | O | 4 | [5 empty] | 107.9751 | -1.848397
Ba4Sn4Fe8O24 | Ba | Sn |  | Fe |  |  | O | 4 | [5 empty] | 468.0346095 | -0.9886246
Ba4Sn4Hf1Zr6Fe1O24 | Ba | Sn |  | Zr | Fe | Hf | O | 6 | [5 empty] | 85.23364 | -2.325449
Ba4Sn4Zr7Fe1O24 | Ba | Sn |  | Zr | Fe |  | O | 5 | [5 empty] | 137.1261 | -2.255024
Ba4Sr4Al1Fe7O24 | Ba | Sr |  | Al | Fe |  | O | 5 | [5 empty] | 127.8258 | -1.525815
Ba4Sr4Al2Fe6O24 | Ba | Sr |  | Al | Fe |  | O | 5 | [5 empty] | 149.8501 | -1.610722
Ba4Sr4Al4Fe4O24 | Ba | Sr |  | Al | Fe |  | O | 5 | [5 empty] | 198.1067 | -1.775522
Ba4Sr4Al6Fe2O24 | Ba | Sr |  | Al | Fe |  | O | 5 | [5 empty] | 206.1582 | -1.97624
Ba4Sr4Al8O24 | Ba | Sr |  | Al |  |  | O | 4 | [5 empty] | 212.3025 | -2.174055
Ba4Sr4Co4Ni4O24 | Ba | Sr |  | Co | Ni |  | O | 5 | [5 empty] | 223.6248 | -0.9789634
Ba4Sr4Co6Ni2O24 | Ba | Sr |  | Co | Ni |  | O | 5 | [5 empty] | 182.221 | -1.078175
Ba4Sr4Co7Ni1O24 | Ba | Sr |  | Co | Ni |  | O | 5 | [5 empty] | 148.8739 | -1.13655
Ba4Sr4Co8O24 | Ba | Sr |  | Co |  |  | O | 4 | [5 empty] | 122.316 | -1.188135
Ba4Sr4Cu8O24 | Ba | Sr |  | Cu |  |  | O | 4 | [5 empty] | 288.4866 | -0.8403561
Ba4Sr4Fe1Co7O24 | Ba | Sr |  | Fe | Co |  | O | 5 | [5 empty] | 120.4035 | -1.223205
Ba4Sr4Fe1Ni7O24 | Ba | Sr |  | Fe | Ni |  | O | 5 | [5 empty] | 242.9655 | -0.8612977
Ba4Sr4Fe2Co6O24 | Ba | Sr |  | Fe | Co |  | O | 5 | [5 empty] | 123.754 | -1.253011
Ba4Sr4Fe2Cu6O24 | Ba | Sr |  | Fe | Cu |  | O | 5 | [5 empty] | 253.5604 | -0.983567
Ba4Sr4Fe2Ni6O24 | Ba | Sr |  | Fe | Ni |  | O | 5 | [5 empty] | 228.1697 | -0.9458504
Ba4Sr4Fe4Co4O24 | Ba | Sr |  | Fe | Co |  | O | 5 | [5 empty] | 126.7985 | -1.316281
Ba4Sr4Fe4Cu4O24 | Ba | Sr |  | Fe | Cu |  | O | 5 | [5 empty] | 218.9464 | -1.123258
Ba4Sr4Fe4Ni4O24 | Ba | Sr |  | Fe | Ni |  | O | 5 | [5 empty] | 184.9014 | -1.120253
Ba4Sr4Fe6Co2O24 | Ba | Sr |  | Fe | Co |  | O | 5 | [5 empty] | 117.2492 | -1.385658
Ba4Sr4Fe6Cu2O24 | Ba | Sr |  | Fe | Cu |  | O | 5 | [5 empty] | 151.7974 | -1.292659
Ba4Sr4Fe6Ni2O24 | Ba | Sr |  | Fe | Ni |  | O | 5 | [5 empty] | 137.5834 | -1.290164
Ba4Sr4Fe7Co1O24 | Ba | Sr |  | Fe | Co |  | O | 5 | [5 empty] | 117.2471 | -1.411828
Ba4Sr4Fe7Cu1O24 | Ba | Sr |  | Fe | Cu |  | O | 5 | [5 empty] | 119.7788 | -1.375804
Ba4Sr4Fe7Ni1O24 | Ba | Sr |  | Fe | Ni |  | O | 5 | [5 empty] | 113.0921 | -1.374539
Ba4Sr4Fe8O24 | Ba | Sr |  | Fe |  |  | O | 4 | [5 empty] | 92.54373 | -1.454165
Ba4Sr4Ga1Fe7O24 | Ba | Sr |  | Ga | Fe |  | O | 5 | [5 empty] | 118.3027 | -1.465192
Ba4Sr4Ga2Fe6O24 | Ba | Sr |  | Ga | Fe |  | O | 5 | [5 empty] | 145.1978 | -1.475083
Ba4Sr4Ga4Fe4O24 | Ba | Sr |  | Ga | Fe |  | O | 5 | [5 empty] | 202.6897 | -1.491163
Ba4Sr4Ga6Fe2O24 | Ba | Sr |  | Ga | Fe |  | O | 5 | [5 empty] | 251.7717 | -1.511442
Ba4Sr4Ga8O24 | Ba | Sr |  | Ga |  |  | O | 4 | [5 empty] | 289.713 | -1.532186
Ba4Sr4Mn1Co7O24 | Ba | Sr |  | Mn | Co |  | O | 5 | [5 empty] | 124.8426 | -1.238354
Ba4Sr4Mn1Fe7O24 | Ba | Sr |  | Mn | Fe |  | O | 5 | [5 empty] | 97.91858 | -1.474952
Ba4Sr4Mn1Ni7O24 | Ba | Sr |  | Mn | Ni |  | O | 5 | [5 empty] | 251.7035 | -0.875968
Ba4Sr4Mn2Co6O24 | Ba | Sr |  | Mn | Co |  | O | 5 | [5 empty] | 134.5996 | -1.281342
Ba4Sr4Mn2Fe6O24 | Ba | Sr |  | Mn | Fe |  | O | 5 | [5 empty] | 104.373 | -1.494399
Ba4Sr4Mn4Co4O24 | Ba | Sr |  | Mn | Co |  | O | 5 | [5 empty] | 138.0912 | -1.37855
Ba4Sr4Mn4Fe4O24 | Ba | Sr |  | Mn | Fe |  | O | 5 | [5 empty] | 104.2442 | -1.537435
Ba4Sr4Mn4Ni4O24 | Ba | Sr |  | Mn | Ni |  | O | 5 | [5 empty] | 199.5781 | -1.200445
Ba4Sr4Mn6Co2O24 | Ba | Sr |  | Mn | Co |  | O | 5 | [5 empty] | 165.1097 | -1.450745
Ba4Sr4Mn6Fe2O24 | Ba | Sr |  | Mn | Fe |  | O | 5 | [5 empty] | 126.8182 | -1.548883
Ba4Sr4Mn6Ni2O24 | Ba | Sr |  | Mn | Ni |  | O | 5 | [5 empty] | 180.0352 | -1.385765
Ba4Sr4Mn7Co1O24 | Ba | Sr |  | Mn | Co |  | O | 5 | [5 empty] | 162.7842 | -1.498303
Ba4Sr4Mn7Fe1O24 | Ba | Sr |  | Mn | Fe |  | O | 5 | [5 empty] | 133.8834 | -1.556925
Ba4Sr4Mn7Ni1O24 | Ba | Sr |  | Mn | Ni |  | O | 5 | [5 empty] | 160.4348 | -1.475625
Ba4Sr4Mn8O24 | Ba | Sr |  | Mn |  |  | O | 4 | [5 empty] | 137.7919 | -1.567361
Ba4Sr4Ni4Co4O24 | Ba | Sr |  | Ni | Co |  | O | 5 | [5 empty] | 227.7178 | -0.9748704
Ba4Sr4Ni6Co2O24 | Ba | Sr |  | Ni | Co |  | O | 5 | [5 empty] | 283.0424 | -0.8583888
Ba4Sr4Ni7Co1O24 | Ba | Sr |  | Ni | Co |  | O | 5 | [5 empty] | 272.8716 | -0.8150972
Ba4Sr4Ni8O24 | Ba | Sr |  | Ni |  |  | O | 4 | [5 empty] | 296.6302 | -0.7378761
Ba4Sr4V8O24 | Ba | Sr |  | V |  |  | O | 4 | [5 empty] | 66.96311 | -2.075278
Ba4Sr4Zn1Fe7O24 | Ba | Sr |  | Fe | Zn |  | O | 5 | [5 empty] | 119.775 | -1.411024
Ba4Sr4Zn2Fe6O24 | Ba | Sr |  | Fe | Zn |  | O | 5 | [5 empty] | 150.4727 | -1.36429
Ba4Sr4Zn4Fe4O24 | Ba | Sr |  | Fe | Zn |  | O | 5 | [5 empty] | 219.4021 | -1.263161
Ba4Sr4Zn6Fe2O24 | Ba | Sr |  | Fe | Zn |  | O | 5 | [5 empty] | 294.8932 | -1.152773
Ba4Sr4Zn8O24 | Ba | Sr |  | Zn |  |  | O | 4 | [5 empty] | 377.502 | -1.025793
Ba4Y4Co8O24 | Ba | Y |  | Co |  |  | O | 4 | [5 empty] | 136.253 | -1.467525
Ba4Y4Cr8O24 | Ba | Y |  | Cr |  |  | O | 4 | [5 empty] | 160.8491605 | -1.958316
Ba4Y4Fe8O24 | Ba | Y |  | Fe |  |  | O | 4 | [5 empty] | 120.0265 | -1.723061
Ba4Y4Ga8O24 | Ba | Y |  | Ga |  |  | O | 4 | [5 empty] | 267.8544 | -1.845241
Ba4Y4Mn8O24 | Ba | Y |  | Mn |  |  | O | 4 | [5 empty] | 124.6308 | -1.853726
Ba4Y4Ni8O24 | Ba | Y |  | Ni |  |  | O | 4 | [5 empty] | 190.8709 | -1.160742
Ba4Y4Sc8O24 | Ba | Y |  | Sc |  |  | O | 4 | [5 empty] | 126.6162 | -2.741754
Ba4Y4Ti8O24 | Ba | Y |  | Ti |  |  | O | 4 | [5 empty] | 70.04323975 | -2.735192
Ba4Y4V8O24 | Ba | Y |  | V |  |  | O | 4 | [5 empty] | 71.75494749 | -2.23867
Ba5Bi2La1Fe8O24 | Ba | Bi | La | Fe |  |  | O | 5 | [5 empty] | 127.3782 | -1.358504
Ba5Cd2La1Fe8O24 | Ba | Cd | La | Fe |  |  | O | 5 | [5 empty] | 166.1874 | -1.260805
Ba5Sn2La1Fe8O24 | Ba | Sn | La | Fe |  |  | O | 5 | [5 empty] | 276.0287 | -1.29794
Ba6Bi1La1Fe8O24 | Ba | Bi | La | Fe |  |  | O | 5 | [5 empty] | 93.42581 | -1.443668
Ba6Bi2Fe8O24 | Ba | Bi |  | Fe |  |  | O | 4 | [5 empty] | 129.3237 | -1.279563
Ba6Bi2Zr7Fe1O24 | Ba | Bi |  | Zr | Fe |  | O | 5 | [5 empty] | 0.2022892 | -2.532279
Ba6Ca2Fe8O24 | Ba | Ca |  | Fe |  |  | O | 4 | [5 empty] | 118.3038 | -1.421432
Ba6Cd1La1Fe8O24 | Ba | Cd | La | Fe |  |  | O | 5 | [5 empty] | 114.5546 | -1.39093
Ba6Cd2Fe8O24 | Ba | Cd |  | Fe |  |  | O | 4 | [5 empty] | 175.5796 | -1.170088
Ba6Cd2Hf1Zr6Fe1O24 | Ba | Cd |  | Zr | Fe | Hf | O | 6 | [5 empty] | 0 | -2.536791
Ba6Cd2Zr7Fe1O24 | Ba | Cd |  | Zr | Fe |  | O | 5 | [5 empty] | 59.18382 | -2.456708
Ba6Ce2Fe8O24 | Ba | Ce |  | Fe |  |  | O | 4 | [5 empty] | 120.2148 | -1.627184
Ba6Dy2Fe8O24 | Ba | Dy |  | Fe |  |  | O | 4 | [5 empty] | 121.3684 | -1.556909
Ba6Gd2Fe8O24 | Ba | Gd |  | Fe |  |  | O | 4 | [5 empty] | 98.51157 | -1.564353
Ba6Hf2Mn6Zn2O24 | Ba | Zn |  | Mn | Hf |  | O | 5 | [5 empty] | 219.4705 | -1.654004
Ba6Hf2Zn2Co6O24 | Ba | Zn |  | Co | Hf |  | O | 5 | [5 empty] | 245.648 | -1.355646
Ba6Hf2Zn2Fe6O24 | Ba | Zn |  | Fe | Hf |  | O | 5 | [5 empty] | 229.7901 | -1.535531
Ba6Hf2Zn2Ni6O24 | Ba | Zn |  | Ni | Hf |  | O | 5 | [5 empty] | 396.8833 | -1.010474
Ba6Ho2Fe8O24 | Ba | Ho |  | Fe |  |  | O | 4 | [5 empty] | 129.1284 | -1.551885
Ba6La2Fe4Co4O24 | Ba | La |  | Fe | Co |  | O | 5 | [5 empty] | 100.9711 | -1.469496
Ba6La2Fe6Co2O24 | Ba | La |  | Fe | Co |  | O | 5 | [5 empty] | 89.7213 | -1.540573
Ba6La2Fe7Co1O24 | Ba | La |  | Fe | Co |  | O | 5 | [5 empty] | 73.02 | -1.574778
Ba6La2Fe8O24 | Ba | La |  | Fe |  |  | O | 4 | [5 empty] | 60.35669 | -1.604945
Ba6La2Mn2Fe6O24 | Ba | La |  | Mn | Fe |  | O | 5 | [5 empty] | 69.97239 | -1.647653
Ba6Mg2Fe8O24 | Ba | Mg |  | Fe |  |  | O | 4 | [5 empty] | 236.6647 | -1.277804
Ba6Mn6Nb2Zn2O24 | Ba | Zn |  | Mn | Nb |  | O | 5 | [5 empty] | 193.7217 | -1.599269
Ba6Mn8Zn2O24 | Ba | Zn |  | Mn |  |  | O | 4 | [5 empty] | 276.2174 | -1.266851
Ba6Nb2Zn2Co6O24 | Ba | Zn |  | Co | Nb |  | O | 5 | [5 empty] | 210.3752 | -1.319231
Ba6Nb2Zn2Fe6O24 | Ba | Zn |  | Fe | Nb |  | O | 5 | [5 empty] | 214.1858 | -1.505805
Ba6Nb2Zn2Ni6O24 | Ba | Zn |  | Ni | Nb |  | O | 5 | [5 empty] | 346.9129 | -0.9936767
Ba6Nd2Fe8O24 | Ba | Nd |  | Fe |  |  | O | 4 | [5 empty] | 73.92835 | -1.578762
Ba6Pr2Fe8O24 | Ba | Pr |  | Fe |  |  | O | 4 | [5 empty] | 67.13988 | -1.581497
Ba6Sm2Fe8O24 | Ba | Sm |  | Fe |  |  | O | 4 | [5 empty] | 88.11493 | -1.571392
Ba6Sn1La1Fe8O24 | Ba | Sn | La | Fe |  |  | O | 5 | [5 empty] | 158.427 | -1.429086
Ba6Sn2Fe8O24 | Ba | Sn |  | Fe |  |  | O | 4 | [5 empty] | 283.9065 | -1.213067
Ba6Sn2Hf1Zr6Fe1O24 | Ba | Sn |  | Zr | Fe | Hf | O | 6 | [5 empty] | 3.509829 | -2.581109
Ba6Sn2Zr7Fe1O24 | Ba | Sn |  | Zr | Fe |  | O | 5 | [5 empty] | 52.48224 | -2.513603
Ba6Sr2Fe8O24 | Ba | Sr |  | Fe |  |  | O | 4 | [5 empty] | 84.20251 | -1.440478
Ba6Ta2Mn6Zn2O24 | Ba | Zn |  | Mn | Ta |  | O | 5 | [5 empty] | 193.0379 | -1.651939
Ba6Ta2Zn2Co6O24 | Ba | Zn |  | Co | Ta |  | O | 5 | [5 empty] | 200.2689 | -1.377183
Ba6Ta2Zn2Fe6O24 | Ba | Zn |  | Fe | Ta |  | O | 5 | [5 empty] | 182.129 | -1.563466
Ba6Ta2Zn2Ni6O24 | Ba | Zn |  | Ni | Ta |  | O | 5 | [5 empty] | 340.4895 | -1.063905
Ba6Ti2Mn6Zn2O24 | Ba | Zn |  | Mn | Ti |  | O | 5 | [5 empty] | 209.6344 | -1.589828
Ba6Ti2Zn2Co6O24 | Ba | Zn |  | Co | Ti |  | O | 5 | [5 empty] | 222.9273 | -1.310176
Ba6Ti2Zn2Fe6O24 | Ba | Zn |  | Fe | Ti |  | O | 5 | [5 empty] | 241.5377 | -1.468941
Ba6Ti2Zn2Ni6O24 | Ba | Zn |  | Ni | Ti |  | O | 5 | [5 empty] | 388.3952 | -0.9703516
Ba6Zn2Co8O24 | Ba | Zn |  | Co |  |  | O | 4 | [5 empty] | 249.5494 | -0.9221208
Ba6Zn2Fe8O24 | Ba | Zn |  | Fe |  |  | O | 4 | [5 empty] | 239.2148 | -1.147954
Ba6Zn2Ni8O24 | Ba | Zn |  | Ni |  |  | O | 4 | [5 empty] | 407.1472 | -0.4881255
Ba6Zr2Mn6Zn2O24 | Ba | Zn |  | Mn | Zr |  | O | 5 | [5 empty] | 201.4021 | -1.635007
Ba6Zr2Zn2Co6O24 | Ba | Zn |  | Co | Zr |  | O | 5 | [5 empty] | 218.8006 | -1.345428
Ba6Zr2Zn2Fe6O24 | Ba | Zn |  | Fe | Zr |  | O | 5 | [5 empty] | 296.5012 | -1.431754
Ba6Zr2Zn2Ni6O24 | Ba | Zn |  | Ni | Zr |  | O | 5 | [5 empty] | 344.7993 | -1.025327
Ba7Bi1Fe8O24 | Ba | Bi |  | Fe |  |  | O | 4 | [5 empty] | 100.9492 | -1.35482
Ba7Bi1Zr7Fe1O24 | Ba | Bi |  | Zr | Fe |  | O | 5 | [5 empty] | 0 | -2.66021
Ba7Ca1Fe8O24 | Ba | Ca |  | Fe |  |  | O | 4 | [5 empty] | 97.86627 | -1.423328
Ba7Cd1Fe8O24 | Ba | Cd |  | Fe |  |  | O | 4 | [5 empty] | 126.8863 | -1.297274
Ba7Cd1Hf1Zr6Fe1O24 | Ba | Cd |  | Zr | Fe | Hf | O | 6 | [5 empty] | 0 | -2.672813
Ba7Cd1Zr7Fe1O24 | Ba | Cd |  | Zr | Fe |  | O | 5 | [5 empty] | 22.4784 | -2.593572
Ba7Ce1Fe8O24 | Ba | Ce |  | Fe |  |  | O | 4 | [5 empty] | 87.3133 | -1.537712
Ba7Dy1Fe8O24 | Ba | Dy |  | Fe |  |  | O | 4 | [5 empty] | 95.14422 | -1.495321
Ba7Gd1Fe8O24 | Ba | Gd |  | Fe |  |  | O | 4 | [5 empty] | 83.9208 | -1.498837
Ba7Ho1Fe8O24 | Ba | Ho |  | Fe |  |  | O | 4 | [5 empty] | 99.06622 | -1.492766
Ba7La1Fe4Co4O24 | Ba | La |  | Fe | Co |  | O | 5 | [5 empty] | 111.4423 | -1.381837
Ba7La1Fe6Co2O24 | Ba | La |  | Fe | Co |  | O | 5 | [5 empty] | 97.04622 | -1.451924
Ba7La1Fe7Co1O24 | Ba | La |  | Fe | Co |  | O | 5 | [5 empty] | 86.04966 | -1.480424
Ba7La1Fe8O24 | Ba | La |  | Fe |  |  | O | 4 | [5 empty] | 66.07661 | -1.5179
Ba7Mg1Fe8O24 | Ba | Mg |  | Fe |  |  | O | 4 | [5 empty] | 156.2297 | -1.352331
Ba7Mn8Zn1O24 | Ba | Zn |  | Mn |  |  | O | 4 | [5 empty] | 202.0925 | -1.416259
Ba7Nd1Fe8O24 | Ba | Nd |  | Fe |  |  | O | 4 | [5 empty] | 71.90056 | -1.505771
Ba7Pr1Fe8O24 | Ba | Pr |  | Fe |  |  | O | 4 | [5 empty] | 68.6792 | -1.506965
Ba7Sm1Fe8O24 | Ba | Sm |  | Fe |  |  | O | 4 | [5 empty] | 78.67123 | -1.502408
Ba7Sn1Fe8O24 | Ba | Sn |  | Fe |  |  | O | 4 | [5 empty] | 185.4042 | -1.320784
Ba7Sn1Hf1Zr6Fe1O24 | Ba | Sn |  | Zr | Fe | Hf | O | 6 | [5 empty] | 0 | -2.700424
Ba7Sn1Zr7Fe1O24 | Ba | Sn |  | Zr | Fe |  | O | 5 | [5 empty] | 21.17209 | -2.631882
Ba7Sr1Fe8O24 | Ba | Sr |  | Fe |  |  | O | 4 | [5 empty] | 80.73777 | -1.432929
Ba7Sr1Mn1Fe7O24 | Ba | Sr |  | Mn | Fe |  | O | 5 | [5 empty] | 87.78436 | -1.452044
Ba7Sr1Mn2Fe6O24 | Ba | Sr |  | Mn | Fe |  | O | 5 | [5 empty] | 93.67171 | -1.472318
Ba7Zn1Co8O24 | Ba | Zn |  | Co |  |  | O | 4 | [5 empty] | 177.283 | -1.056878
Ba7Zn1Fe8O24 | Ba | Zn |  | Fe |  |  | O | 4 | [5 empty] | 150.371 | -1.294539
Ba7Zn1Ni8O24 | Ba | Zn |  | Ni |  |  | O | 4 | [5 empty] | 325.4979 | -0.6133765
Ba8Al1Fe7O24 | Ba |  |  | Al | Fe |  | O | 4 | [5 empty] | 113.1353 | -1.495844
Ba8Al2Fe6O24 | Ba |  |  | Al | Fe |  | O | 4 | [5 empty] | 136.3161 | -1.57899
Ba8Al4Fe4O24 | Ba |  |  | Al | Fe |  | O | 4 | [5 empty] | 175.3796 | -1.75258
Ba8Al6Fe2O24 | Ba |  |  | Al | Fe |  | O | 4 | [5 empty] | 201.8176 | -1.936929
Ba8Al8O24 | Ba |  |  | Al |  |  | O | 3 | [5 empty] | 227.4913 | -2.118311
Ba8Co6Ni2O24 | Ba |  |  | Co | Ni |  | O | 4 | [5 empty] | 191.113 | -1.055268
Ba8Co7Ni1O24 | Ba |  |  | Co | Ni |  | O | 4 | [5 empty] | 159.1177 | -1.112291
Ba8Co8O24 | Ba |  |  | Co |  |  | O | 3 | [5 empty] | 124.5421 | -1.171894
Ba8Cr8O24 | Ba |  |  | Cr |  |  | O | 3 | [5 empty] | 15.00783 | -1.809455
Ba8Cu8O24 | Ba |  |  | Cu |  |  | O | 3 | [5 empty] | 274.3493 | -0.809152
Ba8Fe1Co7O24 | Ba |  |  | Fe | Co |  | O | 4 | [5 empty] | 133.0303 | -1.19332
Ba8Fe1Ni7O24 | Ba |  |  | Fe | Ni |  | O | 4 | [5 empty] | 217.2528 | -0.8349801
Ba8Fe2Co6O24 | Ba |  |  | Fe | Co |  | O | 4 | [5 empty] | 120.4138 | -1.23585
Ba8Fe2Cu6O24 | Ba |  |  | Fe | Cu |  | O | 4 | [5 empty] | 237.5213 | -0.9559554
Ba8Fe2Nb1Co5O24 | Ba |  |  | Fe | Nb | Co | O | 5 | [5 empty] | 122.3114 | -1.422004
Ba8Fe2Ni6O24 | Ba |  |  | Fe | Ni |  | O | 4 | [5 empty] | 202.2698 | -0.91972
Ba8Fe4Co4O24 | Ba |  |  | Fe | Co |  | O | 4 | [5 empty] | 123.936 | -1.292155
Ba8Fe4Cu4O24 | Ba |  |  | Fe | Cu |  | O | 4 | [5 empty] | 198.0619 | -1.098473
Ba8Fe4Ir4O24 | Ba |  |  | Fe | Ir |  | O | 4 | [5 empty] | 0 | -1.416636
Ba8Fe4Mo4O24 | Ba |  |  | Fe | Mo |  | O | 4 | [5 empty] | 347.3831 | -1.442928
Ba8Fe4Ni4O24 | Ba |  |  | Fe | Ni |  | O | 4 | [5 empty] | 174.0603 | -1.087443
Ba8Fe4Os4O24 | Ba |  |  | Fe | Os |  | O | 4 | [5 empty] | 0 | -1.521344
Ba8Fe4Pd4O24 | Ba |  |  | Fe | Pd |  | O | 4 | [5 empty] | 41.60129 | -1.224045
Ba8Fe4Pt4O24 | Ba |  |  | Fe | Pt |  | O | 4 | [5 empty] | 9.796766 | -1.309194
Ba8Fe4Re4O24 | Ba |  |  | Fe | Re |  | O | 4 | [5 empty] | 0.678471 | -1.762229
Ba8Fe4Rh4O24 | Ba |  |  | Fe | Rh |  | O | 4 | [5 empty] | 7.487662 | -1.377199
Ba8Fe4Ru4O24 | Ba |  |  | Fe | Ru |  | O | 4 | [5 empty] | 0 | -1.512999
Ba8Fe4Tc4O24 | Ba |  |  | Fe | Tc |  | O | 4 | [5 empty] | 0 | -1.710742
Ba8Fe6Co2O24 | Ba |  |  | Fe | Co |  | O | 4 | [5 empty] | 108.5374 | -1.359108
Ba8Fe6Cu2O24 | Ba |  |  | Fe | Cu |  | O | 4 | [5 empty] | 134.1807 | -1.265413
Ba8Fe6Ir2O24 | Ba |  |  | Fe | Ir |  | O | 4 | [5 empty] | 0 | -1.445805
Ba8Fe6Mo2O24 | Ba |  |  | Fe | Mo |  | O | 4 | [5 empty] | 179.2587 | -1.501895
Ba8Fe6Ni2O24 | Ba |  |  | Fe | Ni |  | O | 4 | [5 empty] | 137.4797 | -1.244598
Ba8Fe6Os2O24 | Ba |  |  | Fe | Os |  | O | 4 | [5 empty] | 29.45911 | -1.538052
Ba8Fe6Pd2O24 | Ba |  |  | Fe | Pd |  | O | 4 | [5 empty] | 69.28696 | -1.318396
Ba8Fe6Pt2O24 | Ba |  |  | Fe | Pt |  | O | 4 | [5 empty] | 49.34329 | -1.366213
Ba8Fe6Re2O24 | Ba |  |  | Fe | Re |  | O | 4 | [5 empty] | 5.900961 | -1.689878
Ba8Fe6Rh2O24 | Ba |  |  | Fe | Rh |  | O | 4 | [5 empty] | 36.52822 | -1.407141
Ba8Fe6Ru2O24 | Ba |  |  | Fe | Ru |  | O | 4 | [5 empty] | 12.94586 | -1.49003
Ba8Fe6Tc2O24 | Ba |  |  | Fe | Tc |  | O | 4 | [5 empty] | 0 | -1.636077
Ba8Fe7Co1O24 | Ba |  |  | Fe | Co |  | O | 4 | [5 empty] | 91.46208 | -1.393687
Ba8Fe7Cu1O24 | Ba |  |  | Fe | Cu |  | O | 4 | [5 empty] | 103.8011 | -1.347322
Ba8Fe7Ir1O24 | Ba |  |  | Fe | Ir |  | O | 4 | [5 empty] | 32.0094 | -1.441287
Ba8Fe7Mo1O24 | Ba |  |  | Fe | Mo |  | O | 4 | [5 empty] | 127.6819 | -1.464525
Ba8Fe7Ni1O24 | Ba |  |  | Fe | Ni |  | O | 4 | [5 empty] | 114.7543 | -1.327611
Ba8Fe7Os1O24 | Ba |  |  | Fe | Os |  | O | 4 | [5 empty] | 34.73423 | -1.502512
Ba8Fe7Pd1O24 | Ba |  |  | Fe | Pd |  | O | 4 | [5 empty] | 75.87824 | -1.369289
Ba8Fe7Pt1O24 | Ba |  |  | Fe | Pt |  | O | 4 | [5 empty] | 63.68903 | -1.395415
Ba8Fe7Re1O24 | Ba |  |  | Fe | Re |  | O | 4 | [5 empty] | 30.40327 | -1.573339
Ba8Fe7Rh1O24 | Ba |  |  | Fe | Rh |  | O | 4 | [5 empty] | 56.153 | -1.417008
Ba8Fe7Ru1O24 | Ba |  |  | Fe | Ru |  | O | 4 | [5 empty] | 36.36319 | -1.466451
Ba8Fe7Tc1O24 | Ba |  |  | Fe | Tc |  | O | 4 | [5 empty] | 0 | -1.54582
Ba8Fe8O24 | Ba |  |  | Fe |  |  | O | 3 | [5 empty] | 77.29128 | -1.425361
Ba8Ga1Fe7O24 | Ba |  |  | Ga | Fe |  | O | 4 | [5 empty] | 102.0364 | -1.437099
Ba8Ga2Fe6O24 | Ba |  |  | Ga | Fe |  | O | 4 | [5 empty] | 128.3643 | -1.447255
Ba8Ga4Fe4O24 | Ba |  |  | Ga | Fe |  | O | 4 | [5 empty] | 182.7409 | -1.465846
Ba8Ga6Fe2O24 | Ba |  |  | Ga | Fe |  | O | 4 | [5 empty] | 238.3342 | -1.48322
Ba8Ga8O24 | Ba |  |  | Ga |  |  | O | 3 | [5 empty] | 278.3078 | -1.51329
Ba8Hf1Fe7O24 | Ba |  |  | Hf | Fe |  | O | 4 | [5 empty] | 73.49783 | -1.618231
Ba8Hf1Zr6Fe1O24 | Ba |  |  | Hf | Zr | Fe | O | 5 | [5 empty] | 0 | -2.737825
Ba8Hf2Fe6O24 | Ba |  |  | Hf | Fe |  | O | 4 | [5 empty] | 71.44563 | -1.809359
Ba8Hf2Zr5Fe1O24 | Ba |  |  | Hf | Zr | Fe | O | 5 | [5 empty] | 0 | -2.748079
Ba8Hf4Co4O24 | Ba |  |  | Hf | Co |  | O | 4 | [5 empty] | 131.3502 | -2.0245
Ba8Hf4Fe4O24 | Ba |  |  | Hf | Fe |  | O | 4 | [5 empty] | 63.04574 | -2.195912
Ba8Hf4Ni4O24 | Ba |  |  | Hf | Ni |  | O | 4 | [5 empty] | 177.4418 | -1.838971
Ba8Hf4Zr3Fe1O24 | Ba |  |  | Hf | Zr | Fe | O | 5 | [5 empty] | 1.16764 | -2.769421
Ba8Hf6Co2O24 | Ba |  |  | Hf | Co |  | O | 4 | [5 empty] | 70.21667 | -2.51534
Ba8Hf6Fe2O24 | Ba |  |  | Hf | Fe |  | O | 4 | [5 empty] | 38.74909 | -2.598362
Ba8Hf6Ni2O24 | Ba |  |  | Hf | Ni |  | O | 4 | [5 empty] | 96.8587 | -2.42045
Ba8Hf7Co1O24 | Ba |  |  | Hf | Co |  | O | 4 | [5 empty] | 45.75318 | -2.754657
Ba8Hf7Fe1O24 | Ba |  |  | Hf | Fe |  | O | 4 | [5 empty] | 23.50114 | -2.802686
Ba8Hf7Ni1O24 | Ba |  |  | Hf | Ni |  | O | 4 | [5 empty] | 51.86445 | -2.714422
Ba8Hf8O24 | Ba |  |  | Hf |  |  | O | 3 | [5 empty] | 8.216444 | -3.007047
Ba8Ir8O24 | Ba |  |  | Ir |  |  | O | 3 | [5 empty] | 163.2979 | -1.0773
Ba8Mn1Co7O24 | Ba |  |  | Mn | Co |  | O | 4 | [5 empty] | 129.6015 | -1.216785
Ba8Mn1Fe7O24 | Ba |  |  | Mn | Fe |  | O | 4 | [5 empty] | 83.56862 | -1.445245
Ba8Mn1Ni7O24 | Ba |  |  | Mn | Ni |  | O | 4 | [5 empty] | 265.2706 | -0.8103706
Ba8Mn2Co6O24 | Ba |  |  | Mn | Co |  | O | 4 | [5 empty] | 142.334 | -1.254003
Ba8Mn2Fe6O24 | Ba |  |  | Mn | Fe |  | O | 4 | [5 empty] | 90.60897 | -1.464367
Ba8Mn2Zr1Fe5O24 | Ba |  |  | Mn | Zr | Fe | O | 5 | [5 empty] | 0 | -1.975965
Ba8Mn4Co4O24 | Ba |  |  | Mn | Co |  | O | 4 | [5 empty] | 155.663 | -1.340575
Ba8Mn4Fe4O24 | Ba |  |  | Mn | Fe |  | O | 4 | [5 empty] | 100.8157 | -1.506484
Ba8Mn4Ni4O24 | Ba |  |  | Mn | Ni |  | O | 4 | [5 empty] | 215.6048 | -1.139532
Ba8Mn6Co2O24 | Ba |  |  | Mn | Co |  | O | 4 | [5 empty] | 179.4129 | -1.416726
Ba8Mn6Ni2O24 | Ba |  |  | Mn | Ni |  | O | 4 | [5 empty] | 185.1979 | -1.356269
Ba8Mn7Co1O24 | Ba |  |  | Mn | Co |  | O | 4 | [5 empty] | 168.5178 | -1.47697
Ba8Mn7Fe1O24 | Ba |  |  | Mn | Fe |  | O | 4 | [5 empty] | 157.243 | -1.517966
Ba8Mn7Ni1O24 | Ba |  |  | Mn | Ni |  | O | 4 | [5 empty] | 182.0754 | -1.438385
Ba8Mn8O24 | Ba |  |  | Mn |  |  | O | 3 | [5 empty] | 159.4035 | -1.534232
Ba8Mo8O24 | Ba |  |  | Mo |  |  | O | 3 | [5 empty] | 643.729766 | -1.16418
Ba8Nb1Fe7O24 | Ba |  |  | Nb | Fe |  | O | 4 | [5 empty] | 69.43614 | -1.599627
Ba8Nb2Fe6O24 | Ba |  |  | Nb | Fe |  | O | 4 | [5 empty] | 57.32201 | -1.778152
Ba8Nb4Co4O24 | Ba |  |  | Nb | Co |  | O | 4 | [5 empty] | 37.93325 | -1.976336
Ba8Nb4Fe4O24 | Ba |  |  | Nb | Fe |  | O | 4 | [5 empty] | 24.184234 | -2.144112
Ba8Nb4Ni4O24 | Ba |  |  | Nb | Ni |  | O | 4 | [5 empty] | 70.3541 | -1.80764
Ba8Nb6Fe2O24 | Ba |  |  | Nb | Fe |  | O | 4 | [5 empty] | 24.89261 | -2.308538
Ba8Nb7Co1O24 | Ba |  |  | Nb | Co |  | O | 4 | [5 empty] | 45.0732 | -2.334487
Ba8Nb7Fe1O24 | Ba |  |  | Nb | Fe |  | O | 4 | [5 empty] | 25.66391325 | -2.353896
Ba8Nb7Ni1O24 | Ba |  |  | Nb | Ni |  | O | 4 | [5 empty] | 74.77205 | -2.307117
Ba8Nb8O24 | Ba |  |  | Nb |  |  | O | 3 | [5 empty] | 7.667046 | -2.39373
Ba8Ni4Co4O24 | Ba |  |  | Ni | Co |  | O | 4 | [5 empty] | 260.1297 | -0.9361963
Ba8Ni6Co2O24 | Ba |  |  | Ni | Co |  | O | 4 | [5 empty] | 250.252 | -0.839149
Ba8Ni7Co1O24 | Ba |  |  | Ni | Co |  | O | 4 | [5 empty] | 245.6924 | -0.7902461
Ba8Ni8O24 | Ba |  |  | Ni |  |  | O | 3 | [5 empty] | 271.3193 | -0.7111567
Ba8Os8O24 | Ba |  |  | Os |  |  | O | 3 | [5 empty] | 92.45611 | -1.258924
Ba8Pd8O24 | Ba |  |  | Pd |  |  | O | 3 | [5 empty] | 90.40683 | -0.924099
Ba8Pt8O24 | Ba |  |  | Pt |  |  | O | 3 | [5 empty] | 156.6279 | -0.9334563
Ba8Re8O24 | Ba |  |  | Re |  |  | O | 3 | [5 empty] | 158.2186 | -1.577268
Ba8Rh8O24 | Ba |  |  | Rh |  |  | O | 3 | [5 empty] | 114.5253 | -1.139416
Ba8Ru8O24 | Ba |  |  | Ru |  |  | O | 3 | [5 empty] | 56.67384 | -1.357477
Ba8Ta1Fe7O24 | Ba |  |  | Ta | Fe |  | O | 4 | [5 empty] | 54.29203 | -1.627573
Ba8Ta2Fe6O24 | Ba |  |  | Ta | Fe |  | O | 4 | [5 empty] | 27.31354 | -1.833765
Ba8Ta4Co4O24 | Ba |  |  | Ta | Co |  | O | 4 | [5 empty] | 21.6105345 | -2.081275
Ba8Ta4Fe4O24 | Ba |  |  | Ta | Fe |  | O | 4 | [5 empty] | 0 | -2.255396
Ba8Ta4Ni4O24 | Ba |  |  | Ta | Ni |  | O | 4 | [5 empty] | 88.1835 | -1.917421
Ba8Ta6Co2O24 | Ba |  |  | Ta | Co |  | O | 4 | [5 empty] | 58.99392 | -2.405697
Ba8Ta6Fe2O24 | Ba |  |  | Ta | Fe |  | O | 4 | [5 empty] | 121.571 | -2.35937
Ba8Ta6Ni2O24 | Ba |  |  | Ta | Ni |  | O | 4 | [5 empty] | 112.0035505 | -2.350999
Ba8Ta7Co1O24 | Ba |  |  | Ta | Co |  | O | 4 | [5 empty] | 109.4739 | -2.432906
Ba8Ta7Fe1O24 | Ba |  |  | Ta | Fe |  | O | 4 | [5 empty] | 76.60506 | -2.463315
Ba8Ta7Ni1O24 | Ba |  |  | Ta | Ni |  | O | 4 | [5 empty] | 127.24 | -2.418642
Ba8Ta8O24 | Ba |  |  | Ta |  |  | O | 3 | [5 empty] | 50.0993 | -2.482717
Ba8Tc8O24 | Ba |  |  | Tc |  |  | O | 3 | [5 empty] | 15.621525 | -1.675769
Ba8Ti8O24 | Ba |  |  | Ti |  |  | O | 3 | [5 empty] | 19.340972 | -2.69987
Ba8V8O24 | Ba |  |  | V |  |  | O | 3 | [5 empty] | 0 | -2.16176
Ba8Y1Fe7O24 | Ba |  |  | Y | Fe |  | O | 4 | [5 empty] | 73.80231 | -1.554716
Ba8Y2Fe6O24 | Ba |  |  | Y | Fe |  | O | 4 | [5 empty] | 63.1513 | -1.691099
Ba8Y4Fe4O24 | Ba |  |  | Y | Fe |  | O | 4 | [5 empty] | 64.50496 | -1.941074
Ba8Y8O24 | Ba |  |  | Y |  |  | O | 3 | [5 empty] | 141.6648 | -2.338811
Ba8Zn1Fe7O24 | Ba |  |  | Zn | Fe |  | O | 4 | [5 empty] | 101.798 | -1.384754
Ba8Zn2Fe6O24 | Ba |  |  | Zn | Fe |  | O | 4 | [5 empty] | 128.5765 | -1.341876
Ba8Zn4Fe4O24 | Ba |  |  | Zn | Fe |  | O | 4 | [5 empty] | 197.4214 | -1.240832
Ba8Zn6Fe2O24 | Ba |  |  | Zn | Fe |  | O | 4 | [5 empty] | 261.7248 | -1.144329
Ba8Zn8O24 | Ba |  |  | Zn |  |  | O | 3 | [5 empty] | 357.1607 | -1.016693
Ba8Zr1Fe7O24 | Ba |  |  | Zr | Fe |  | O | 4 | [5 empty] | 64.66275 | -1.608533
Ba8Zr2Fe6O24 | Ba |  |  | Zr | Fe |  | O | 4 | [5 empty] | 53.57771 | -1.790161
Ba8Zr3Fe1Co4O24 | Ba |  |  | Zr | Fe | Co | O | 5 | [5 empty] | 74.5861 | -1.840725
Ba8Zr3Fe1Cu4O24 | Ba |  |  | Zr | Fe | Cu | O | 5 | [5 empty] | 149.6112 | -1.659141
Ba8Zr3Fe1Mo4O24 | Ba |  |  | Zr | Fe | Mo | O | 5 | [5 empty] | 307.8305 | -1.892838
Ba8Zr3Fe1Ni4O24 | Ba |  |  | Zr | Fe | Ni | O | 5 | [5 empty] | 140.1345 | -1.631705
Ba8Zr3Fe5O24 | Ba |  |  | Zr | Fe |  | O | 4 | [5 empty] | 40.02993 | -1.974253
Ba8Zr3Nb4Fe1O24 | Ba |  |  | Zr | Nb | Fe | O | 5 | [5 empty] | 10.5881855 | -2.543573
Ba8Zr3Ta4Fe1O24 | Ba |  |  | Zr | Ta | Fe | O | 5 | [5 empty] | 29.91808225 | -2.628217
Ba8Zr3Zn4Fe1O24 | Ba |  |  | Zr | Zn | Fe | O | 5 | [5 empty] | 177.633 | -1.77225
Ba8Zr4Co4O24 | Ba |  |  | Zr | Co |  | O | 4 | [5 empty] | 92.44932 | -1.989269
Ba8Zr4Fe4O24 | Ba |  |  | Zr | Fe |  | O | 4 | [5 empty] | 26.88965 | -2.157936
Ba8Zr4Ni4O24 | Ba |  |  | Zr | Ni |  | O | 4 | [5 empty] | 139.5997 | -1.802352
Ba8Zr5Fe1Co2O24 | Ba |  |  | Zr | Fe | Co | O | 5 | [5 empty] | 56.47996 | -2.251472
Ba8Zr5Fe1Cu2O24 | Ba |  |  | Zr | Fe | Cu | O | 5 | [5 empty] | 78.02361 | -2.174581
Ba8Zr5Fe1Mo2O24 | Ba |  |  | Zr | Fe | Mo | O | 5 | [5 empty] | 130.8614 | -2.33458
Ba8Zr5Fe1Ni2O24 | Ba |  |  | Zr | Fe | Ni | O | 5 | [5 empty] | 66.14597 | -2.16953
Ba8Zr5Nb2Fe1O24 | Ba |  |  | Zr | Nb | Fe | O | 5 | [5 empty] | 0 | -2.666656
Ba8Zr5Ta2Fe1O24 | Ba |  |  | Zr | Ta | Fe | O | 5 | [5 empty] | 0 | -2.72482
Ba8Zr5Zn2Fe1O24 | Ba |  |  | Zr | Zn | Fe | O | 5 | [5 empty] | 79.33429 | -2.243836
Ba8Zr6Co2O24 | Ba |  |  | Zr | Co |  | O | 4 | [5 empty] | 28.94767 | -2.445411
Ba8Zr6Fe1Co1O24 | Ba |  |  | Zr | Fe | Co | O | 5 | [5 empty] | 19.46088 | -2.484812
Ba8Zr6Fe1Cu1O24 | Ba |  |  | Zr | Fe | Cu | O | 5 | [5 empty] | 29.16321 | -2.445367
Ba8Zr6Fe1Mo1O24 | Ba |  |  | Zr | Fe | Mo | O | 5 | [5 empty] | 53.828979 | -2.543999
Ba8Zr6Fe1Ni1O24 | Ba |  |  | Zr | Fe | Ni | O | 5 | [5 empty] | 22.64126 | -2.443425
Ba8Zr6Fe1W1O24 | Ba |  |  | Zr | Fe | W | O | 5 | [5 empty] | 80.30888725 | -2.53154
Ba8Zr6Fe2O24 | Ba |  |  | Zr | Fe |  | O | 4 | [5 empty] | 0 | -2.533946
Ba8Zr6Nb1Fe1O24 | Ba |  |  | Zr | Nb | Fe | O | 5 | [5 empty] | 0 | -2.719178
Ba8Zr6Ni2O24 | Ba |  |  | Zr | Ni |  | O | 4 | [5 empty] | 50.49019 | -2.355729
Ba8Zr6Ta1Fe1O24 | Ba |  |  | Zr | Ta | Fe | O | 5 | [5 empty] | 0 | -2.748226
Ba8Zr6Zn1Fe1O24 | Ba |  |  | Zr | Zn | Fe | O | 5 | [5 empty] | 31.12905 | -2.478684
Ba8Zr7Co1O24 | Ba |  |  | Zr | Co |  | O | 4 | [5 empty] | 0 | -2.679306
Ba8Zr7Fe1O24 | Ba |  |  | Zr | Fe |  | O | 4 | [5 empty] | 0 | -2.726921
Ba8Zr7Ni1O24 | Ba |  |  | Zr | Ni |  | O | 4 | [5 empty] | 0 | -2.638521
Ba8Zr8O24 | Ba |  |  | Zr |  |  | O | 3 | [5 empty] | 0 | -2.921526
Bi1Ba3Sr4Fe2Co6O24 | Bi | Ba | Sr | Co | Fe |  | O | 6 | [5 empty] | 125.2922 | -1.188308
Bi2Ba2Sr4Fe2Co6O24 | Bi | Ba | Sr | Co | Fe |  | O | 6 | [5 empty] | 126.8819 | -1.123554
Bi4Pr4Co8O24 | Bi | Pr |  | Co |  |  | O | 4 | [5 empty] | 69.47352 | -1.201757
Bi4Sr4Fe2Co6O24 | Bi | Sr |  | Co | Fe |  | O | 5 | [5 empty] | 170.3886 | -0.9468456
Ca2La6Co8O24 | Ca | La |  | Co |  |  | O | 4 | [5 empty] | 50.02545 | -1.693684
Ca2La6Cr8O24 | Ca | La |  | Cr |  |  | O | 4 | [5 empty] | 0 | -2.297925
Ca2La6Fe8O24 | Ca | La |  | Fe |  |  | O | 4 | [5 empty] | 0 | -2.034384
Ca2La6Ga8O24 | Ca | La |  | Ga |  |  | O | 4 | [5 empty] | 73.97415 | -2.173541
Ca2La6Mn8O24 | Ca | La |  | Mn |  |  | O | 4 | [5 empty] | 32.78993 | -2.086983
Ca2La6Ni8O24 | Ca | La |  | Ni |  |  | O | 4 | [5 empty] | 178.0015 | -1.365488
Ca2La6Sc8O24 | Ca | La |  | Sc |  |  | O | 4 | [5 empty] | 30.46898 | -3.024746
Ca2La6Ti8O24 | Ca | La |  | Ti |  |  | O | 4 | [5 empty] | 8.970625875 | -2.855579
Ca2La6V8O24 | Ca | La |  | V |  |  | O | 4 | [5 empty] | 33.20007 | -2.380528
Ca2Pr6Co8O24 | Ca | Pr |  | Co |  |  | O | 4 | [5 empty] | 49.69176 | -1.640764
Ca2Pr6Cr8O24 | Ca | Pr |  | Cr |  |  | O | 4 | [5 empty] | 13.89244 | -2.168964
Ca2Pr6Fe8O24 | Ca | Pr |  | Fe |  |  | O | 4 | [5 empty] | 55.47286 | -1.918873
Ca2Pr6Ga8O24 | Ca | Pr |  | Ga |  |  | O | 4 | [5 empty] | 132.7739 | -2.055868
Ca2Pr6Mn8O24 | Ca | Pr |  | Mn |  |  | O | 4 | [5 empty] | 33.27337 | -2.038204
Ca2Pr6Ni8O24 | Ca | Pr |  | Ni |  |  | O | 4 | [5 empty] | 169.7198 | -1.320515
Ca2Pr6Sc8O24 | Ca | Pr |  | Sc |  |  | O | 4 | [5 empty] | 81.0395 | -2.920141
Ca2Pr6Ti8O24 | Ca | Pr |  | Ti |  |  | O | 4 | [5 empty] | 19.2994335 | -2.778831
Ca2Pr6V8O24 | Ca | Pr |  | V |  |  | O | 4 | [5 empty] | 8.630709 | -2.312406
Ca2Y6Co8O24 | Ca | Y |  | Co |  |  | O | 4 | [5 empty] | 62.32477 | -1.71566
Ca2Y6Cr8O24 | Ca | Y |  | Cr |  |  | O | 4 | [5 empty] | 43.46433 | -2.242836
Ca2Y6Fe8O24 | Ca | Y |  | Fe |  |  | O | 4 | [5 empty] | 45.63481 | -1.982846
Ca2Y6Ga8O24 | Ca | Y |  | Ga |  |  | O | 4 | [5 empty] | 139.0622 | -2.12465
Ca2Y6Mn8O24 | Ca | Y |  | Mn |  |  | O | 4 | [5 empty] | 38.19251 | -2.098369
Ca2Y6Ni8O24 | Ca | Y |  | Ni |  |  | O | 4 | [5 empty] | 123.8495 | -1.453915
Ca2Y6Sc8O24 | Ca | Y |  | Sc |  |  | O | 4 | [5 empty] | 84.87592 | -2.982486
Ca2Y6Ti8O24 | Ca | Y |  | Ti |  |  | O | 4 | [5 empty] | 17.0003 | -2.846387
Ca2Y6V8O24 | Ca | Y |  | V |  |  | O | 4 | [5 empty] | 0 | -2.439623
Ca4Ba4Co4Ni4O24 | Ca | Ba |  | Co | Ni |  | O | 5 | [5 empty] | 292.3907 | -0.945009
Ca4Ba4Co6Ni2O24 | Ca | Ba |  | Co | Ni |  | O | 5 | [5 empty] | 235.4092 | -1.052046
Ca4Ba4Co7Ni1O24 | Ca | Ba |  | Co | Ni |  | O | 5 | [5 empty] | 220.0034 | -1.092479
Ca4Ba4Fe1Co7O24 | Ca | Ba |  | Fe | Co |  | O | 5 | [5 empty] | 196.0742 | -1.173814
Ca4Ba4Fe1Ni7O24 | Ca | Ba |  | Fe | Ni |  | O | 5 | [5 empty] | 323.8226 | -0.8263539
Ca4Ba4Fe2Co6O24 | Ca | Ba |  | Fe | Co |  | O | 5 | [5 empty] | 186.0265 | -1.21624
Ca4Ba4Fe2Ni6O24 | Ca | Ba |  | Fe | Ni |  | O | 5 | [5 empty] | 309.8566 | -0.9100768
Ca4Ba4Mn1Co7O24 | Ca | Ba |  | Mn | Co |  | O | 5 | [5 empty] | 189.9522 | -1.197508
Ca4Ba4Mn1Ni7O24 | Ca | Ba |  | Mn | Ni |  | O | 5 | [5 empty] | 340.4377 | -0.8331471
Ca4Ba4Mn2Co6O24 | Ca | Ba |  | Mn | Co |  | O | 5 | [5 empty] | 189.8246 | -1.247586
Ca4Ba4Mn2Fe6O24 | Ca | Ba |  | Mn | Fe |  | O | 5 | [5 empty] | 956.832 | -0.6669623
Ca4Ba4Mn2Ni6O24 | Ca | Ba |  | Mn | Ni |  | O | 5 | [5 empty] | 318.3999 | -0.94835
Ca4Ba4Mn4Co4O24 | Ca | Ba |  | Mn | Co |  | O | 5 | [5 empty] | 189.1763 | -1.346933
Ca4Ba4Mn4Ni4O24 | Ca | Ba |  | Mn | Ni |  | O | 5 | [5 empty] | 274.7566 | -1.161243
Ca4Ba4Mn6Co2O24 | Ca | Ba |  | Mn | Co |  | O | 5 | [5 empty] | 191.8367 | -1.43888
Ca4Ba4Mn6Fe2O24 | Ca | Ba |  | Mn | Fe |  | O | 5 | [5 empty] | 178.5862 | -1.516888
Ca4Ba4Mn6Ni2O24 | Ca | Ba |  | Mn | Ni |  | O | 5 | [5 empty] | 231.1281 | -1.349534
Ca4Ba4Mn7Co1O24 | Ca | Ba |  | Mn | Co |  | O | 5 | [5 empty] | 196.4091 | -1.481612
Ca4Ba4Mn7Fe1O24 | Ca | Ba |  | Mn | Fe |  | O | 5 | [5 empty] | 190.0753 | -1.520324
Ca4Ba4Mn7Ni1O24 | Ca | Ba |  | Mn | Ni |  | O | 5 | [5 empty] | 210.3357 | -1.442658
Ca4Ba4Ni4Co4O24 | Ca | Ba |  | Ni | Co |  | O | 5 | [5 empty] | 294.3104 | -0.9430893
Ca4Ba4Ni6Co2O24 | Ca | Ba |  | Ni | Co |  | O | 5 | [5 empty] | 357.1454 | -0.8301993
Ca4Ba4Ni7Co1O24 | Ca | Ba |  | Ni | Co |  | O | 5 | [5 empty] | 351.8175 | -0.7820646
Ca4La4Co8O24 | Ca | La |  | Co |  |  | O | 4 | [5 empty] | 75.15596 | -1.546845
Ca4La4Cr8O24 | Ca | La |  | Cr |  |  | O | 4 | [5 empty] | 0.2039727 | -2.150522
Ca4La4Fe8O24 | Ca | La |  | Fe |  |  | O | 4 | [5 empty] | 0.5934372 | -1.894837
Ca4La4Ga8O24 | Ca | La |  | Ga |  |  | O | 4 | [5 empty] | 139.37 | -1.991199
Ca4La4Mn8O24 | Ca | La |  | Mn |  |  | O | 4 | [5 empty] | 38.14617 | -1.963348
Ca4La4Ni8O24 | Ca | La |  | Ni |  |  | O | 4 | [5 empty] | 232.2092 | -1.189571
Ca4La4Sc8O24 | Ca | La |  | Sc |  |  | O | 4 | [5 empty] | 87.36071 | -2.839263
Ca4La4Ti8O24 | Ca | La |  | Ti |  |  | O | 4 | [5 empty] | 0 | -2.845022
Ca4La4V8O24 | Ca | La |  | V |  |  | O | 4 | [5 empty] | 21.88033825 | -2.30623
Ca4Pr4Co8O24 | Ca | Pr |  | Co |  |  | O | 4 | [5 empty] | 73.13416 | -1.513364
Ca4Pr4Cr8O24 | Ca | Pr |  | Cr |  |  | O | 4 | [5 empty] | 51.4231 | -2.050552
Ca4Pr4Fe8O24 | Ca | Pr |  | Fe |  |  | O | 4 | [5 empty] | 72.0108 | -1.79009
Ca4Pr4Ga8O24 | Ca | Pr |  | Ga |  |  | O | 4 | [5 empty] | 204.1 | -1.885899
Ca4Pr4Mn8O24 | Ca | Pr |  | Mn |  |  | O | 4 | [5 empty] | 37.03306 | -1.931199
Ca4Pr4Ni8O24 | Ca | Pr |  | Ni |  |  | O | 4 | [5 empty] | 224.4022 | -1.161876
Ca4Pr4Sc8O24 | Ca | Pr |  | Sc |  |  | O | 4 | [5 empty] | 141.3737 | -2.749226
Ca4Pr4Ti8O24 | Ca | Pr |  | Ti |  |  | O | 4 | [5 empty] | 21.819592 | -2.793286
Ca4Pr4V8O24 | Ca | Pr |  | V |  |  | O | 4 | [5 empty] | 21.12325 | -2.25604
Ca4Sr4Co4Ni4O24 | Ca | Sr |  | Co | Ni |  | O | 5 | [5 empty] | 244.8003 | -1.006614
Ca4Sr4Co6Ni2O24 | Ca | Sr |  | Co | Ni |  | O | 5 | [5 empty] | 213.3657 | -1.088104
Ca4Sr4Co7Ni1O24 | Ca | Sr |  | Co | Ni |  | O | 5 | [5 empty] | 179.6593 | -1.146838
Ca4Sr4Fe1Co7O24 | Ca | Sr |  | Fe | Co |  | O | 5 | [5 empty] | 141.4535 | -1.243229
Ca4Sr4Fe1Ni7O24 | Ca | Sr |  | Fe | Ni |  | O | 5 | [5 empty] | 313.9275 | -0.8840895
Ca4Sr4Fe2Co6O24 | Ca | Sr |  | Fe | Co |  | O | 5 | [5 empty] | 142.8262 | -1.275013
Ca4Sr4Fe2Ni6O24 | Ca | Sr |  | Fe | Ni |  | O | 5 | [5 empty] | 295.582 | -0.9680022
Ca4Sr4Mn1Co7O24 | Ca | Sr |  | Mn | Co |  | O | 5 | [5 empty] | 144.1545 | -1.260116
Ca4Sr4Mn1Ni7O24 | Ca | Sr |  | Mn | Ni |  | O | 5 | [5 empty] | 347.2959 | -0.8711757
Ca4Sr4Mn2Co6O24 | Ca | Sr |  | Mn | Co |  | O | 5 | [5 empty] | 150.042 | -1.306973
Ca4Sr4Mn4Co4O24 | Ca | Sr |  | Mn | Co |  | O | 5 | [5 empty] | 138.5759 | -1.414602
Ca4Sr4Mn4Ni4O24 | Ca | Sr |  | Mn | Ni |  | O | 5 | [5 empty] | 238.5351 | -1.214532
Ca4Sr4Mn6Co2O24 | Ca | Sr |  | Mn | Co |  | O | 5 | [5 empty] | 139.2314 | -1.508554
Ca4Sr4Mn6Fe2O24 | Ca | Sr |  | Mn | Fe |  | O | 5 | [5 empty] | 129.1556 | -1.583386
Ca4Sr4Mn6Ni2O24 | Ca | Sr |  | Mn | Ni |  | O | 5 | [5 empty] | 184.3308 | -1.413399
Ca4Sr4Mn7Co1O24 | Ca | Sr |  | Mn | Co |  | O | 5 | [5 empty] | 151.8983 | -1.543191
Ca4Sr4Mn7Fe1O24 | Ca | Sr |  | Mn | Fe |  | O | 5 | [5 empty] | 132.3924 | -1.595075
Ca4Sr4Mn7Ni1O24 | Ca | Sr |  | Mn | Ni |  | O | 5 | [5 empty] | 158.4134 | -1.511648
Ca4Sr4Ni4Co4O24 | Ca | Sr |  | Ni | Co |  | O | 5 | [5 empty] | 247.9096 | -1.003505
Ca4Sr4Ni6Co2O24 | Ca | Sr |  | Ni | Co |  | O | 5 | [5 empty] | 312.1156 | -0.8814911
Ca4Sr4Ni7Co1O24 | Ca | Sr |  | Ni | Co |  | O | 5 | [5 empty] | 324.9451 | -0.8380832
Ca4Y4Co8O24 | Ca | Y |  | Co |  |  | O | 4 | [5 empty] | 93.79067 | -1.551061
Ca4Y4Cr8O24 | Ca | Y |  | Cr |  |  | O | 4 | [5 empty] | 63.96486 | -2.096363
Ca4Y4Fe8O24 | Ca | Y |  | Fe |  |  | O | 4 | [5 empty] | 74.81814 | -1.82906
Ca4Y4Ga8O24 | Ca | Y |  | Ga |  |  | O | 4 | [5 empty] | 207.7572 | -1.930454
Ca4Y4Mn8O24 | Ca | Y |  | Mn |  |  | O | 4 | [5 empty] | 39.11089 | -1.970935
Ca4Y4Ni8O24 | Ca | Y |  | Ni |  |  | O | 4 | [5 empty] | 166.3477 | -1.278283
Ca4Y4Sc8O24 | Ca | Y |  | Sc |  |  | O | 4 | [5 empty] | 142.3239 | -2.793383
Ca4Y4Ti8O24 | Ca | Y |  | Ti |  |  | O | 4 | [5 empty] | 0 | -2.838364
Ca4Y4V8O24 | Ca | Y |  | V |  |  | O | 4 | [5 empty] | 0 | -2.360953
Ca8Co4Ni4O24 | Ca |  |  | Co | Ni |  | O | 4 | [5 empty] | 286.0266 | -0.9924468
Ca8Co6Ni2O24 | Ca |  |  | Co | Ni |  | O | 4 | [5 empty] | 234.6607 | -1.093868
Ca8Co7Ni1O24 | Ca |  |  | Co | Ni |  | O | 4 | [5 empty] | 207.9048 | -1.145651
Ca8Co8O24 | Ca |  |  | Co |  |  | O | 3 | [5 empty] | 188.5147 | -1.190069
Ca8Cr8O24 | Ca |  |  | Cr |  |  | O | 3 | [5 empty] | 0 | -1.943951
Ca8Fe1Co7O24 | Ca |  |  | Fe | Co |  | O | 4 | [5 empty] | 189.0931 | -1.221869
Ca8Fe1Ni7O24 | Ca |  |  | Fe | Ni |  | O | 4 | [5 empty] | 367.1384 | -0.8698992
Ca8Fe2Co6O24 | Ca |  |  | Fe | Co |  | O | 4 | [5 empty] | 193.2295 | -1.250111
Ca8Fe2Ni6O24 | Ca |  |  | Fe | Ni |  | O | 4 | [5 empty] | 342.04 | -0.9536719
Ca8Fe4Co4O24 | Ca |  |  | Fe | Co |  | O | 4 | [5 empty] | 183.1512 | -1.324946
Ca8Fe4Ni4O24 | Ca |  |  | Fe | Ni |  | O | 4 | [5 empty] | 291.0991 | -1.121961
Ca8Fe6Co2O24 | Ca |  |  | Fe | Co |  | O | 4 | [5 empty] | 185.6617 | -1.387192
Ca8Fe6Ni2O24 | Ca |  |  | Fe | Ni |  | O | 4 | [5 empty] | 237.5834 | -1.290289
Ca8Fe7Co1O24 | Ca |  |  | Fe | Co |  | O | 4 | [5 empty] | 184.5913 | -1.420641
Ca8Fe7Ni1O24 | Ca |  |  | Fe | Ni |  | O | 4 | [5 empty] | 208.0357 | -1.374706
Ca8Fe8O24 | Ca |  |  | Fe |  |  | O | 3 | [5 empty] | 183.3507 | -1.45426
Ca8Mn1Co7O24 | Ca |  |  | Mn | Co |  | O | 4 | [5 empty] | 132.8719 | -1.293015
Ca8Mn1Fe7O24 | Ca |  |  | Mn | Fe |  | O | 4 | [5 empty] | 185.0513 | -1.467485
Ca8Mn1Ni7O24 | Ca |  |  | Mn | Ni |  | O | 4 | [5 empty] | 366.5031 | -0.8841914
Ca8Mn2Co6O24 | Ca |  |  | Mn | Co |  | O | 4 | [5 empty] | 179.6541 | -1.293537
Ca8Mn2Fe6O24 | Ca |  |  | Mn | Fe |  | O | 4 | [5 empty] | 171.4904 | -1.495971
Ca8Mn2Ni6O24 | Ca |  |  | Mn | Ni |  | O | 4 | [5 empty] | 336.2247 | -0.9868011
Ca8Mn4Co4O24 | Ca |  |  | Mn | Co |  | O | 4 | [5 empty] | 168.8673 | -1.398931
Ca8Mn4Fe4O24 | Ca |  |  | Mn | Fe |  | O | 4 | [5 empty] | 156.027 | -1.541285
Ca8Mn4Ni4O24 | Ca |  |  | Mn | Ni |  | O | 4 | [5 empty] | 276.0069 | -1.191681
Ca8Mn6Co2O24 | Ca |  |  | Mn | Co |  | O | 4 | [5 empty] | 165.1182 | -1.497288
Ca8Mn6Fe2O24 | Ca |  |  | Mn | Fe |  | O | 4 | [5 empty] | 158.038 | -1.569125
Ca8Mn6Ni2O24 | Ca |  |  | Mn | Ni |  | O | 4 | [5 empty] | 213.3147 | -1.399036
Ca8Mn7Co1O24 | Ca |  |  | Mn | Co |  | O | 4 | [5 empty] | 183.8287 | -1.525881
Ca8Mn7Fe1O24 | Ca |  |  | Mn | Fe |  | O | 4 | [5 empty] | 157.9728 | -1.584115
Ca8Mn7Ni1O24 | Ca |  |  | Mn | Ni |  | O | 4 | [5 empty] | 186.4003 | -1.498282
Ca8Mn8O24 | Ca |  |  | Mn |  |  | O | 3 | [5 empty] | 164.6604 | -1.592353
Ca8Ni4Co4O24 | Ca |  |  | Ni | Co |  | O | 4 | [5 empty] | 287.6618 | -0.9908116
Ca8Ni6Co2O24 | Ca |  |  | Ni | Co |  | O | 4 | [5 empty] | 361.5798 | -0.8668385
Ca8Ni7Co1O24 | Ca |  |  | Ni | Co |  | O | 4 | [5 empty] | 378.4534 | -0.8249374
Ca8Ni8O24 | Ca |  |  | Ni |  |  | O | 3 | [5 empty] | 397.24 | -0.7811233
Ca8Ti8O24 | Ca |  |  | Ti |  |  | O | 3 | [5 empty] | 12.44807725 | -2.774067
Ca8V8O24 | Ca |  |  | V |  |  | O | 3 | [5 empty] | 0 | -2.260366
Cd4Pr4Ni8O24 | Cd | Pr |  | Ni |  |  | O | 4 | [5 empty] | 298.3688 | -0.6997729
Dy2Y6Co8O24 | Dy | Y |  | Co |  |  | O | 4 | [5 empty] | 49.21929 | -1.86747
Dy2Y6Cr8O24 | Dy | Y |  | Cr |  |  | O | 4 | [5 empty] | 21.35392 | -2.397843
Dy2Y6Fe8O24 | Dy | Y |  | Fe |  |  | O | 4 | [5 empty] | 27.1293 | -2.132614
Dy2Y6Ga8O24 | Dy | Y |  | Ga |  |  | O | 4 | [5 empty] | 75.6574945 | -2.319477
Dy2Y6Mn8O24 | Dy | Y |  | Mn |  |  | O | 4 | [5 empty] | 45.49957 | -2.224064
Dy2Y6Ni8O24 | Dy | Y |  | Ni |  |  | O | 4 | [5 empty] | 86.11579 | -1.630353
Dy2Y6Sc8O24 | Dy | Y |  | Sc |  |  | O | 4 | [5 empty] | 34.86838 | -3.169719
Dy2Y6Ti8O24 | Dy | Y |  | Ti |  |  | O | 4 | [5 empty] | 45.40761 | -2.849604
Dy2Y6V8O24 | Dy | Y |  | V |  |  | O | 4 | [5 empty] | 0 | -2.527249
Dy4Y4Co8O24 | Dy | Y |  | Co |  |  | O | 4 | [5 empty] | 56.33882 | -1.865791
Dy4Y4Cr8O24 | Dy | Y |  | Cr |  |  | O | 4 | [5 empty] | 28.48129225 | -2.39764
Dy4Y4Fe8O24 | Dy | Y |  | Fe |  |  | O | 4 | [5 empty] | 34.10036925 | -2.132304
Dy4Y4Ga8O24 | Dy | Y |  | Ga |  |  | O | 4 | [5 empty] | 81.726855 | -2.319328
Dy4Y4Mn8O24 | Dy | Y |  | Mn |  |  | O | 4 | [5 empty] | 52.14151 | -2.223907
Dy4Y4Ni8O24 | Dy | Y |  | Ni |  |  | O | 4 | [5 empty] | 84.26132 | -1.637648
Dy4Y4Sc8O24 | Dy | Y |  | Sc |  |  | O | 4 | [5 empty] | 41.13791 | -3.16889
Dy4Y4Ti8O24 | Dy | Y |  | Ti |  |  | O | 4 | [5 empty] | 51.90442725 | -2.849107
Dy4Y4V8O24 | Dy | Y |  | V |  |  | O | 4 | [5 empty] | 0 | -2.534125
Dy8Fe8O24 | Dy |  |  | Fe |  |  | O | 3 | [5 empty] | 390.4260105 | -1.789299
Gd2Y6Co8O24 | Gd | Y |  | Co |  |  | O | 4 | [5 empty] | 0 | -2.266185
Gd2Y6Cr8O24 | Gd | Y |  | Cr |  |  | O | 4 | [5 empty] | 0 | -2.809001
Gd2Y6Fe8O24 | Gd | Y |  | Fe |  |  | O | 4 | [5 empty] | 0 | -2.532106
Gd2Y6Ga8O24 | Gd | Y |  | Ga |  |  | O | 4 | [5 empty] | 72.65013 | -2.306994
Gd2Y6Mn8O24 | Gd | Y |  | Mn |  |  | O | 4 | [5 empty] | 0 | -2.582487
Gd2Y6Ni8O24 | Gd | Y |  | Ni |  |  | O | 4 | [5 empty] | 0 | -2.197871
Gd2Y6Sc8O24 | Gd | Y |  | Sc |  |  | O | 4 | [5 empty] | 28.07241 | -3.160939
Gd2Y6Ti8O24 | Gd | Y |  | Ti |  |  | O | 4 | [5 empty] | 38.77855 | -2.842701
Gd2Y6V8O24 | Gd | Y |  | V |  |  | O | 4 | [5 empty] | 0 | -2.877731
Gd4Y4Co8O24 | Gd | Y |  | Co |  |  | O | 4 | [5 empty] | 0 | -2.252124
Gd4Y4Cr8O24 | Gd | Y |  | Cr |  |  | O | 4 | [5 empty] | 0 | -2.798595
Gd4Y4Fe8O24 | Gd | Y |  | Fe |  |  | O | 4 | [5 empty] | 0 | -2.536215
Gd4Y4Ga8O24 | Gd | Y |  | Ga |  |  | O | 4 | [5 empty] | 75.14562075 | -2.294928
Gd4Y4Mn8O24 | Gd | Y |  | Mn |  |  | O | 4 | [5 empty] | 0 | -2.567356
Gd4Y4Ni8O24 | Gd | Y |  | Ni |  |  | O | 4 | [5 empty] | 0 | -2.185726
Gd4Y4Sc8O24 | Gd | Y |  | Sc |  |  | O | 4 | [5 empty] | 27.25161 | -3.151754
Gd4Y4Ti8O24 | Gd | Y |  | Ti |  |  | O | 4 | [5 empty] | 35.37179875 | -2.838576
Gd4Y4V8O24 | Gd | Y |  | V |  |  | O | 4 | [5 empty] | 0 | -2.875722
Gd8Fe8O24 | Gd |  |  | Fe |  |  | O | 3 | [5 empty] | 293.7439885 | -1.83165
Ho8Fe8O24 | Ho |  |  | Fe |  |  | O | 3 | [5 empty] | 417.7519315 | -1.766937
La1Pr4Mn8Zn3O24 | La | Pr | Zn | Mn |  |  | O | 5 | [5 empty] | 144.7467 | -1.651425
La1Pr4Zn3Co8O24 | La | Pr | Zn | Co |  |  | O | 5 | [5 empty] | 172.4202 | -1.25702
La1Pr4Zn3Fe8O24 | La | Pr | Zn | Fe |  |  | O | 5 | [5 empty] | 171.6797 | -1.526368
La1Pr4Zn3Ni8O24 | La | Pr | Zn | Ni |  |  | O | 5 | [5 empty] | 0 | -1.621819
La1Y4Mn8Zn3O24 | La | Y | Zn | Mn |  |  | O | 5 | [5 empty] | 121.2044 | -1.712259
La1Y4Zn3Co8O24 | La | Y | Zn | Co |  |  | O | 5 | [5 empty] | 168.465 | -1.319328
La1Y4Zn3Fe8O24 | La | Y | Zn | Fe |  |  | O | 5 | [5 empty] | 158.3674 | -1.579668
La1Y4Zn3Ni8O24 | La | Y | Zn | Ni |  |  | O | 5 | [5 empty] | 291.9556 | -0.9846787
La2Sr6Cr2Fe6O24 | La | Sr |  | Cr | Fe |  | O | 5 | [5 empty] | 89.81673775 | -1.722995
La4Ba4Co4Ni4O24 | La | Ba |  | Co | Ni |  | O | 5 | [5 empty] | 192.2847 | -1.288532
La4Ba4Co6Ni2O24 | La | Ba |  | Co | Ni |  | O | 5 | [5 empty] | 150.6725 | -1.3802
La4Ba4Co7Ni1O24 | La | Ba |  | Co | Ni |  | O | 5 | [5 empty] | 124.3141 | -1.431585
La4Ba4Fe1Co7O24 | La | Ba |  | Fe | Co |  | O | 5 | [5 empty] | 114.4077 | -1.502498
La4Ba4Fe1Ni7O24 | La | Ba |  | Fe | Ni |  | O | 5 | [5 empty] | 206.3642 | -1.190064
La4Ba4Fe2Co6O24 | La | Ba |  | Fe | Co |  | O | 5 | [5 empty] | 114.5072 | -1.538378
La4Ba4Fe2Ni6O24 | La | Ba |  | Fe | Ni |  | O | 5 | [5 empty] | 189.6484 | -1.273702
La4Ba4Mn1Co7O24 | La | Ba |  | Mn | Co |  | O | 5 | [5 empty] | 111.9205 | -1.52318
La4Ba4Mn1Ni7O24 | La | Ba |  | Mn | Ni |  | O | 5 | [5 empty] | 213.4937 | -1.206343
La4Ba4Mn2Co6O24 | La | Ba |  | Mn | Co |  | O | 5 | [5 empty] | 114.4982 | -1.574775
La4Ba4Mn2Fe6O24 | La | Ba |  | Mn | Fe |  | O | 5 | [5 empty] | 845.3373 | -1.034937
La4Ba4Mn2Ni6O24 | La | Ba |  | Mn | Ni |  | O | 5 | [5 empty] | 201.3214 | -1.310735
La4Ba4Mn4Co4O24 | La | Ba |  | Mn | Co |  | O | 5 | [5 empty] | 103.7568 | -1.685417
La4Ba4Mn4Ni4O24 | La | Ba |  | Mn | Ni |  | O | 5 | [5 empty] | 154.4196 | -1.524997
La4Ba4Mn6Co2O24 | La | Ba |  | Mn | Co |  | O | 5 | [5 empty] | 123.2466 | -1.764626
La4Ba4Mn6Fe2O24 | La | Ba |  | Mn | Fe |  | O | 5 | [5 empty] | 83.04624 | -1.861597
La4Ba4Mn6Ni2O24 | La | Ba |  | Mn | Ni |  | O | 5 | [5 empty] | 118.2486 | -1.704382
La4Ba4Mn7Co1O24 | La | Ba |  | Mn | Co |  | O | 5 | [5 empty] | 98.11256 | -1.828746
La4Ba4Mn7Fe1O24 | La | Ba |  | Mn | Fe |  | O | 5 | [5 empty] | 87.04599 | -1.868197
La4Ba4Mn7Ni1O24 | La | Ba |  | Mn | Ni |  | O | 5 | [5 empty] | 103.1652 | -1.791072
La4Ba4Ni4Co4O24 | La | Ba |  | Ni | Co |  | O | 5 | [5 empty] | 177.3462 | -1.303471
La4Ba4Ni6Co2O24 | La | Ba |  | Ni | Co |  | O | 5 | [5 empty] | 237.0623 | -1.1937
La4Ba4Ni7Co1O24 | La | Ba |  | Ni | Co |  | O | 5 | [5 empty] | 236.338 | -1.143796
La4Ca4Co4Ni4O24 | La | Ca |  | Co | Ni |  | O | 5 | [5 empty] | 177.3178 | -1.344573
La4Ca4Co6Ni2O24 | La | Ca |  | Co | Ni |  | O | 5 | [5 empty] | 151.3561 | -1.42059
La4Ca4Co7Ni1O24 | La | Ca |  | Co | Ni |  | O | 5 | [5 empty] | 83.54955 | -1.513424
La4Ca4Fe1Co7O24 | La | Ca |  | Fe | Co |  | O | 5 | [5 empty] | 101.8879 | -1.556092
La4Ca4Fe1Ni7O24 | La | Ca |  | Fe | Ni |  | O | 5 | [5 empty] | 252.0011 | -1.230786
La4Ca4Fe2Co6O24 | La | Ca |  | Fe | Co |  | O | 5 | [5 empty] | 111.0263 | -1.582932
La4Ca4Fe2Ni6O24 | La | Ca |  | Fe | Ni |  | O | 5 | [5 empty] | 230.9176 | -1.312876
La4Ca4Mn1Co7O24 | La | Ca |  | Mn | Co |  | O | 5 | [5 empty] | 70.4379 | -1.605736
La4Ca4Mn1Ni7O24 | La | Ca |  | Mn | Ni |  | O | 5 | [5 empty] | 247.4742 | -1.2478
La4Ca4Mn2Co6O24 | La | Ca |  | Mn | Co |  | O | 5 | [5 empty] | 110.2091 | -1.620138
La4Ca4Mn2Ni6O24 | La | Ca |  | Mn | Ni |  | O | 5 | [5 empty] | 218.1373 | -1.350631
La4Ca4Mn4Co4O24 | La | Ca |  | Mn | Co |  | O | 5 | [5 empty] | 91.28476 | -1.733669
La4Ca4Mn4Ni4O24 | La | Ca |  | Mn | Ni |  | O | 5 | [5 empty] | 154.7076 | -1.561048
La4Ca4Mn6Co2O24 | La | Ca |  | Mn | Co |  | O | 5 | [5 empty] | 100.1174 | -1.819444
La4Ca4Mn6Fe2O24 | La | Ca |  | Mn | Fe |  | O | 5 | [5 empty] | 94.8376 | -1.894935
La4Ca4Mn6Ni2O24 | La | Ca |  | Mn | Ni |  | O | 5 | [5 empty] | 116.2787 | -1.745999
La4Ca4Mn7Co1O24 | La | Ca |  | Mn | Co |  | O | 5 | [5 empty] | 96.9268 | -1.863601
La4Ca4Mn7Fe1O24 | La | Ca |  | Mn | Fe |  | O | 5 | [5 empty] | 94.43351 | -1.9012
La4Ca4Mn7Ni1O24 | La | Ca |  | Mn | Ni |  | O | 5 | [5 empty] | 102.7946 | -1.831814
La4Ca4Ni4Co4O24 | La | Ca |  | Ni | Co |  | O | 5 | [5 empty] | 179.9993 | -1.341891
La4Ca4Ni6Co2O24 | La | Ca |  | Ni | Co |  | O | 5 | [5 empty] | 238.5223 | -1.233313
La4Ca4Ni7Co1O24 | La | Ca |  | Ni | Co |  | O | 5 | [5 empty] | 253.0199 | -1.193788
La4Dy4Co8O24 | La | Dy |  | Co |  |  | O | 4 | [5 empty] | 70.83577 | -1.828249
La4Dy4Cr8O24 | La | Dy |  | Cr |  |  | O | 4 | [5 empty] | 0 | -2.438388
La4Dy4Fe8O24 | La | Dy |  | Fe |  |  | O | 4 | [5 empty] | 0 | -2.184404
La4Dy4Ga8O24 | La | Dy |  | Ga |  |  | O | 4 | [5 empty] | 32.07827 | -2.360957
La4Dy4Mn8O24 | La | Dy |  | Mn |  |  | O | 4 | [5 empty] | 60.52191 | -2.203014
La4Dy4Ni8O24 | La | Dy |  | Ni |  |  | O | 4 | [5 empty] | 181.9108 | -1.516953
La4Dy4Sc8O24 | La | Dy |  | Sc |  |  | O | 4 | [5 empty] | 0 | -3.207796
La4Dy4Ti8O24 | La | Dy |  | Ti |  |  | O | 4 | [5 empty] | 60.68028 | -2.839429
La4Dy4V8O24 | La | Dy |  | V |  |  | O | 4 | [5 empty] | 45.433214 | -2.465112
La4Gd4Co8O24 | La | Gd |  | Co |  |  | O | 4 | [5 empty] | 0 | -2.194891
La4Gd4Cr8O24 | La | Gd |  | Cr |  |  | O | 4 | [5 empty] | 0 | -2.77598
La4Gd4Fe8O24 | La | Gd |  | Fe |  |  | O | 4 | [5 empty] | 0 | -2.530597
La4Gd4Ga8O24 | La | Gd |  | Ga |  |  | O | 4 | [5 empty] | 89.23565 | -2.272886
La4Gd4Mn8O24 | La | Gd |  | Mn |  |  | O | 4 | [5 empty] | 0 | -2.55748
La4Gd4Sc8O24 | La | Gd |  | Sc |  |  | O | 4 | [5 empty] | 29.653255 | -3.141748
La4Gd4Ti8O24 | La | Gd |  | Ti |  |  | O | 4 | [5 empty] | 34.1494 | -2.838896
La4Gd4V8O24 | La | Gd |  | V |  |  | O | 4 | [5 empty] | 0 | -2.872251
La4Ho4Co8O24 | La | Ho |  | Co |  |  | O | 4 | [5 empty] | 71.22676 | -1.833328
La4Ho4Cr8O24 | La | Ho |  | Cr |  |  | O | 4 | [5 empty] | 0 | -2.43957
La4Ho4Fe8O24 | La | Ho |  | Fe |  |  | O | 4 | [5 empty] | 0 | -2.185513
La4Ho4Ga8O24 | La | Ho |  | Ga |  |  | O | 4 | [5 empty] | 33.56831065 | -2.362066
La4Ho4Mn8O24 | La | Ho |  | Mn |  |  | O | 4 | [5 empty] | 65.03127 | -2.203564
La4Ho4Ni8O24 | La | Ho |  | Ni |  |  | O | 4 | [5 empty] | 189.6445 | -1.51469
La4Ho4Sc8O24 | La | Ho |  | Sc |  |  | O | 4 | [5 empty] | 0.9924906 | -3.2085
La4Ho4Ti8O24 | La | Ho |  | Ti |  |  | O | 4 | [5 empty] | 62.11081 | -2.840209
La4Ho4V8O24 | La | Ho |  | V |  |  | O | 4 | [5 empty] | 47.26926175 | -2.465478
La4Nd4Co8O24 | La | Nd |  | Co |  |  | O | 4 | [5 empty] | 41.17091 | -1.800258
La4Nd4Cr8O24 | La | Nd |  | Cr |  |  | O | 4 | [5 empty] | 0 | -2.406019
La4Nd4Fe8O24 | La | Nd |  | Fe |  |  | O | 4 | [5 empty] | 0 | -2.153237
La4Nd4Ga8O24 | La | Nd |  | Ga |  |  | O | 4 | [5 empty] | 15.44291 | -2.330161
La4Nd4Mn8O24 | La | Nd |  | Mn |  |  | O | 4 | [5 empty] | 40.83543 | -2.173961
La4Nd4Ni8O24 | La | Nd |  | Ni |  |  | O | 4 | [5 empty] | 133.5597 | -1.507649
La4Nd4Sc8O24 | La | Nd |  | Sc |  |  | O | 4 | [5 empty] | 0 | -3.180075
La4Nd4Ti8O24 | La | Nd |  | Ti |  |  | O | 4 | [5 empty] | 40.79732 | -2.81744
La4Sm4Co8O24 | La | Sm |  | Co |  |  | O | 4 | [5 empty] | 59.05468 | -1.802387
La4Sm4Cr8O24 | La | Sm |  | Cr |  |  | O | 4 | [5 empty] | 0 | -2.418494
La4Sm4Fe8O24 | La | Sm |  | Fe |  |  | O | 4 | [5 empty] | 0 | -2.165138
La4Sm4Ga8O24 | La | Sm |  | Ga |  |  | O | 4 | [5 empty] | 22.37155 | -2.341973
La4Sm4Mn8O24 | La | Sm |  | Mn |  |  | O | 4 | [5 empty] | 44.85052 | -2.183729
La4Sm4Ni8O24 | La | Sm |  | Ni |  |  | O | 4 | [5 empty] | 150.5082 | -1.510713
La4Sm4Sc8O24 | La | Sm |  | Sc |  |  | O | 4 | [5 empty] | 0 | -3.190757
La4Sm4Ti8O24 | La | Sm |  | Ti |  |  | O | 4 | [5 empty] | 50.8263675 | -2.822939
La4Sm4V8O24 | La | Sm |  | V |  |  | O | 4 | [5 empty] | 13.39023875 | -2.446016
La4Sr4Co4Ni4O24 | La | Sr |  | Co | Ni |  | O | 5 | [5 empty] | 136.4431 | -1.358389
La4Sr4Co6Ni2O24 | La | Sr |  | Co | Ni |  | O | 5 | [5 empty] | 97.37215 | -1.447515
La4Sr4Co7Ni1O24 | La | Sr |  | Co | Ni |  | O | 5 | [5 empty] | 79.32481 | -1.49059
La4Sr4Fe1Co7O24 | La | Sr |  | Fe | Co |  | O | 5 | [5 empty] | 71.0449 | -1.559876
La4Sr4Fe1Ni7O24 | La | Sr |  | Fe | Ni |  | O | 5 | [5 empty] | 191.4045 | -1.25003
La4Sr4Fe2Co6O24 | La | Sr |  | Fe | Co |  | O | 5 | [5 empty] | 78.90633 | -1.587994
La4Sr4Fe2Ni6O24 | La | Sr |  | Fe | Ni |  | O | 5 | [5 empty] | 173.7465 | -1.333255
La4Sr4Mn1Co7O24 | La | Sr |  | Mn | Co |  | O | 5 | [5 empty] | 68.4009 | -1.580714
La4Sr4Mn1Ni7O24 | La | Sr |  | Mn | Ni |  | O | 5 | [5 empty] | 204.5549 | -1.257334
La4Sr4Mn2Co6O24 | La | Sr |  | Mn | Co |  | O | 5 | [5 empty] | 55.94984 | -1.647338
La4Sr4Mn4Co4O24 | La | Sr |  | Mn | Co |  | O | 5 | [5 empty] | 54.6384 | -1.75414
La4Sr4Mn4Ni4O24 | La | Sr |  | Mn | Ni |  | O | 5 | [5 empty] | 117.7923 | -1.58257
La4Sr4Mn6Co2O24 | La | Sr |  | Mn | Co |  | O | 5 | [5 empty] | 59.52416 | -1.842329
La4Sr4Mn6Fe2O24 | La | Sr |  | Mn | Fe |  | O | 5 | [5 empty] | 45.29321 | -1.919326
La4Sr4Mn6Ni2O24 | La | Sr |  | Mn | Ni |  | O | 5 | [5 empty] | 83.15073 | -1.766398
La4Sr4Mn7Co1O24 | La | Sr |  | Mn | Co |  | O | 5 | [5 empty] | 60.28509 | -1.88707
La4Sr4Mn7Fe1O24 | La | Sr |  | Mn | Fe |  | O | 5 | [5 empty] | 53.12824 | -1.92561
La4Sr4Mn7Ni1O24 | La | Sr |  | Mn | Ni |  | O | 5 | [5 empty] | 69.2085 | -1.852759
La4Sr4Ni4Co4O24 | La | Sr |  | Ni | Co |  | O | 5 | [5 empty] | 132.2116 | -1.36262
La4Sr4Ni6Co2O24 | La | Sr |  | Ni | Co |  | O | 5 | [5 empty] | 178.5199 | -1.258504
La4Sr4Ni7Co1O24 | La | Sr |  | Ni | Co |  | O | 5 | [5 empty] | 193.5178 | -1.212928
La5Mn8Zn3O24 | La | Zn |  | Mn |  |  | O | 4 | [5 empty] | 145.9365 | -1.678777
La5Sr3Fe6Co2O24 | La | Sr |  | Fe | Co |  | O | 5 | [5 empty] | 47.08625 | -1.828527
La5Zn3Co8O24 | La | Zn |  | Co |  |  | O | 4 | [5 empty] | 181.6597 | -1.283283
La5Zn3Fe8O24 | La | Zn |  | Fe |  |  | O | 4 | [5 empty] | 176.1934 | -1.555184
La5Zn3Ni8O24 | La | Zn |  | Ni |  |  | O | 4 | [5 empty] | 304.2161 | -0.9495677
La6Dy2Co8O24 | La | Dy |  | Co |  |  | O | 4 | [5 empty] | 59.55211 | -1.822699
La6Dy2Fe8O24 | La | Dy |  | Fe |  |  | O | 4 | [5 empty] | 0 | -2.177126
La6Dy2Ga8O24 | La | Dy |  | Ga |  |  | O | 4 | [5 empty] | 25.36959 | -2.352538
La6Dy2Mn8O24 | La | Dy |  | Mn |  |  | O | 4 | [5 empty] | 53.84255 | -2.196951
La6Dy2Ni8O24 | La | Dy |  | Ni |  |  | O | 4 | [5 empty] | 157.3744 | -1.524657
La6Dy2Sc8O24 | La | Dy |  | Sc |  |  | O | 4 | [5 empty] | 0 | -3.204216
La6Dy2Ti8O24 | La | Dy |  | Ti |  |  | O | 4 | [5 empty] | 52.62964 | -2.841028
La6Dy2V8O24 | La | Dy |  | V |  |  | O | 4 | [5 empty] | 44.856381 | -2.460089
La6Gd2Co8O24 | La | Gd |  | Co |  |  | O | 4 | [5 empty] | 0 | -2.207748
La6Gd2Cr8O24 | La | Gd |  | Cr |  |  | O | 4 | [5 empty] | 0 | -2.781642
La6Gd2Fe8O24 | La | Gd |  | Fe |  |  | O | 4 | [5 empty] | 0 | -2.528815
La6Gd2Ga8O24 | La | Gd |  | Ga |  |  | O | 4 | [5 empty] | 85.96097 | -2.276457
La6Gd2Mn8O24 | La | Gd |  | Mn |  |  | O | 4 | [5 empty] | 0 | -2.56042
La6Gd2Ni8O24 | La | Gd |  | Ni |  |  | O | 4 | [5 empty] | 0 | -2.16258
La6Gd2Sc8O24 | La | Gd |  | Sc |  |  | O | 4 | [5 empty] | 30.22875 | -3.147375
La6Gd2Ti8O24 | La | Gd |  | Ti |  |  | O | 4 | [5 empty] | 34.51982 | -2.845606
La6Gd2V8O24 | La | Gd |  | V |  |  | O | 4 | [5 empty] | 0 | -2.872378
La6Hf2Mn6Zn2O24 | La | Zn |  | Mn | Hf |  | O | 5 | [5 empty] | 129.6766 | -2.149663
La6Hf2Zn2Co6O24 | La | Zn |  | Co | Hf |  | O | 5 | [5 empty] | 146.5949 | -1.873013
La6Hf2Zn2Fe6O24 | La | Zn |  | Fe | Hf |  | O | 5 | [5 empty] | 156.51523 | -2.064646
La6Hf2Zn2Ni6O24 | La | Zn |  | Ni | Hf |  | O | 5 | [5 empty] | 214.2529 | -1.647842
La6Ho2Cr8O24 | La | Ho |  | Cr |  |  | O | 4 | [5 empty] | 0 | -2.430118
La6Ho2Fe8O24 | La | Ho |  | Fe |  |  | O | 4 | [5 empty] | 0 | -2.173332
La6Ho2Ga8O24 | La | Ho |  | Ga |  |  | O | 4 | [5 empty] | 26.82825 | -2.35222
La6Ho2Mn8O24 | La | Ho |  | Mn |  |  | O | 4 | [5 empty] | 56.75173 | -2.196572
La6Ho2Ni8O24 | La | Ho |  | Ni |  |  | O | 4 | [5 empty] | 161.6159 | -1.52315
La6Ho2Sc8O24 | La | Ho |  | Sc |  |  | O | 4 | [5 empty] | 0 | -3.203908
La6Ho2Ti8O24 | La | Ho |  | Ti |  |  | O | 4 | [5 empty] | 55.37828 | -2.839385
La6Ho2V8O24 | La | Ho |  | V |  |  | O | 4 | [5 empty] | 47.61928 | -2.458427
La6Mn6Nb2Zn2O24 | La | Zn |  | Mn | Nb |  | O | 5 | [5 empty] | 106.5667 | -2.071447
La6Mn8Zn2O24 | La | Zn |  | Mn |  |  | O | 4 | [5 empty] | 94.57363 | -1.867919
La6Nb2Zn2Co6O24 | La | Zn |  | Co | Nb |  | O | 5 | [5 empty] | 143.14427 | -1.803925
La6Nb2Zn2Fe6O24 | La | Zn |  | Fe | Nb |  | O | 5 | [5 empty] | 110.462825 | -1.991988
La6Nb2Zn2Ni6O24 | La | Zn |  | Ni | Nb |  | O | 5 | [5 empty] | 185.1823 | -1.611722
La6Nd2Co8O24 | La | Nd |  | Co |  |  | O | 4 | [5 empty] | 33.91918 | -1.819504
La6Nd2Cr8O24 | La | Nd |  | Cr |  |  | O | 4 | [5 empty] | 0 | -2.418153
La6Nd2Fe8O24 | La | Nd |  | Fe |  |  | O | 4 | [5 empty] | 0 | -2.165612
La6Nd2Ga8O24 | La | Nd |  | Ga |  |  | O | 4 | [5 empty] | 12.63281 | -2.341675
La6Nd2Mn8O24 | La | Nd |  | Mn |  |  | O | 4 | [5 empty] | 40.25444 | -2.18617
La6Nd2Ni8O24 | La | Nd |  | Ni |  |  | O | 4 | [5 empty] | 131.3047 | -1.521898
La6Nd2Sc8O24 | La | Nd |  | Sc |  |  | O | 4 | [5 empty] | 0 | -3.193954
La6Nd2V8O24 | La | Nd |  | V |  |  | O | 4 | [5 empty] | 35.46209575 | -2.449305
La6Sm2Co8O24 | La | Sm |  | Co |  |  | O | 4 | [5 empty] | 43.19282 | -1.820237
La6Sm2Cr8O24 | La | Sm |  | Cr |  |  | O | 4 | [5 empty] | 0 | -2.423405
La6Sm2Fe8O24 | La | Sm |  | Fe |  |  | O | 4 | [5 empty] | 0 | -2.170609
La6Sm2Ga8O24 | La | Sm |  | Ga |  |  | O | 4 | [5 empty] | 17.33731 | -2.34644
La6Sm2Mn8O24 | La | Sm |  | Mn |  |  | O | 4 | [5 empty] | 43.48823 | -2.189827
La6Sm2Ni8O24 | La | Sm |  | Ni |  |  | O | 4 | [5 empty] | 140.1983 | -1.523011
La6Sm2Sc8O24 | La | Sm |  | Sc |  |  | O | 4 | [5 empty] | 0 | -3.198368
La6Sm2Ti8O24 | La | Sm |  | Ti |  |  | O | 4 | [5 empty] | 42.32481 | -2.838162
La6Sm2V8O24 | La | Sm |  | V |  |  | O | 4 | [5 empty] | 26.16952 | -2.453206
La6Ta2Mn6Zn2O24 | La | Zn |  | Mn | Ta |  | O | 5 | [5 empty] | 96.27921 | -2.135037
La6Ta2Zn2Co6O24 | La | Zn |  | Co | Ta |  | O | 5 | [5 empty] | 140.8765 | -1.864268
La6Ta2Zn2Fe6O24 | La | Zn |  | Fe | Ta |  | O | 5 | [5 empty] | 110.503751 | -2.048011
La6Ta2Zn2Ni6O24 | La | Zn |  | Ni | Ta |  | O | 5 | [5 empty] | 186.8358 | -1.668143
La6Ti2Mn6Zn2O24 | La | Zn |  | Mn | Ti |  | O | 5 | [5 empty] | 95.94694 | -2.116554
La6Ti2Zn2Co6O24 | La | Zn |  | Co | Ti |  | O | 5 | [5 empty] | 140.7915 | -1.824373
La6Ti2Zn2Fe6O24 | La | Zn |  | Fe | Ti |  | O | 5 | [5 empty] | 99.6718 | -2.060074
La6Ti2Zn2Ni6O24 | La | Zn |  | Ni | Ti |  | O | 5 | [5 empty] | 202.291 | -1.605361
La6Zn2Co8O24 | La | Zn |  | Co |  |  | O | 4 | [5 empty] | 121.2021 | -1.47742
La6Zn2Fe8O24 | La | Zn |  | Fe |  |  | O | 4 | [5 empty] | 120.5655 | -1.751436
La6Zn2Ni8O24 | La | Zn |  | Ni |  |  | O | 4 | [5 empty] | 241.9912 | -1.148931
La6Zr2Mn6Zn2O24 | La | Zn |  | Mn | Zr |  | O | 5 | [5 empty] | 95.34311 | -2.147318
La6Zr2Zn2Co6O24 | La | Zn |  | Co | Zr |  | O | 5 | [5 empty] | 114.1942 | -1.868735
La6Zr2Zn2Fe6O24 | La | Zn |  | Fe | Zr |  | O | 5 | [5 empty] | 120.1563 | -2.064326
La6Zr2Zn2Ni6O24 | La | Zn |  | Ni | Zr |  | O | 5 | [5 empty] | 200.0475 | -1.625369
La7Mn8Zn1O24 | La | Zn |  | Mn |  |  | O | 4 | [5 empty] | 64.76679 | -2.035505
La7Zn1Co8O24 | La | Zn |  | Co |  |  | O | 4 | [5 empty] | 73.7475 | -1.658273
La7Zn1Fe8O24 | La | Zn |  | Fe |  |  | O | 4 | [5 empty] | 79.88433 | -1.932741
La7Zn1Ni8O24 | La | Zn |  | Ni |  |  | O | 4 | [5 empty] | 188.1396 | -1.33992
La8Co1Ni7O24 | La |  |  | Co | Ni |  | O | 4 | [5 empty] | 108.9799 | -1.581245
La8Co2Ni6O24 | La |  |  | Co | Ni |  | O | 4 | [5 empty] | 86.40676 | -1.628846
La8Co4Ni4O24 | La |  |  | Co | Ni |  | O | 4 | [5 empty] | 55.71533 | -1.709593
La8Co6Ni2O24 | La |  |  | Co | Ni |  | O | 4 | [5 empty] | 47.01814 | -1.768345
La8Co7Ni1O24 | La |  |  | Co | Ni |  | O | 4 | [5 empty] | 48.91154 | -1.791479
La8Co8O24 | La |  |  | Co |  |  | O | 3 | [5 empty] | 25.83895 | -1.839579
La8Cr1Co7O24 | La |  |  | Cr | Co |  | O | 4 | [5 empty] | 34.47066 | -1.898585
La8Cr1Fe7O24 | La |  |  | Cr | Fe |  | O | 4 | [5 empty] | 0 | -2.214074
La8Cr1Ga7O24 | La |  |  | Cr | Ga |  | O | 4 | [5 empty] | 1.747132 | -2.364539
La8Cr1Ni7O24 | La |  |  | Cr | Ni |  | O | 4 | [5 empty] | 114.2473 | -1.643616
La8Cr2Co6O24 | La |  |  | Cr | Co |  | O | 4 | [5 empty] | 60.12311 | -1.94057
La8Cr2Fe6O24 | La |  |  | Cr | Fe |  | O | 4 | [5 empty] | 19.90148 | -2.196666
La8Cr2Ga6O24 | La |  |  | Cr | Ga |  | O | 4 | [5 empty] | 0 | -2.374714
La8Cr2Ni6O24 | La |  |  | Cr | Ni |  | O | 4 | [5 empty] | 95.76368 | -1.754764
La8Cr4Co4O24 | La |  |  | Cr | Co |  | O | 4 | [5 empty] | 0 | -2.140551
La8Cr4Fe4O24 | La |  |  | Cr | Fe |  | O | 4 | [5 empty] | 0 | -2.319501
La8Cr4Ni4O24 | La |  |  | Cr | Ni |  | O | 4 | [5 empty] | 0 | -2.05055
La8Cr6Co2O24 | La |  |  | Cr | Co |  | O | 4 | [5 empty] | 0 | -2.284171
La8Cr6Fe2O24 | La |  |  | Cr | Fe |  | O | 4 | [5 empty] | 0 | -2.37553
La8Cr6Ni2O24 | La |  |  | Cr | Ni |  | O | 4 | [5 empty] | 0 | -2.222467
La8Cr7Co1O24 | La |  |  | Cr | Co |  | O | 4 | [5 empty] | 0 | -2.35961
La8Cr7Fe1O24 | La |  |  | Cr | Fe |  | O | 4 | [5 empty] | 0 | -2.403666
La8Cr7Ni1O24 | La |  |  | Cr | Ni |  | O | 4 | [5 empty] | 0 | -2.335208
La8Cr8O24 | La |  |  | Cr |  |  | O | 3 | [5 empty] | 0 | -2.431086
La8Fe1Co7O24 | La |  |  | Fe | Co |  | O | 4 | [5 empty] | 40.91463 | -1.860482
La8Fe1Ni7O24 | La |  |  | Fe | Ni |  | O | 4 | [5 empty] | 115.2003 | -1.611004
La8Fe2Co6O24 | La |  |  | Fe | Co |  | O | 4 | [5 empty] | 39.33157 | -1.898045
La8Fe2Ni6O24 | La |  |  | Fe | Ni |  | O | 4 | [5 empty] | 102.5144 | -1.684696
La8Fe4Co4O24 | La |  |  | Fe | Co |  | O | 4 | [5 empty] | 1.920943 | -2.007413
La8Fe4Ni4O24 | La |  |  | Fe | Ni |  | O | 4 | [5 empty] | 0 | -1.911434
La8Fe6Co2O24 | La |  |  | Fe | Co |  | O | 4 | [5 empty] | 0 | -2.106539
La8Fe6Ni2O24 | La |  |  | Fe | Ni |  | O | 4 | [5 empty] | 0 | -2.048283
La8Fe7Co1O24 | La |  |  | Fe | Co |  | O | 4 | [5 empty] | 0 | -2.14209
La8Fe7Ni1O24 | La |  |  | Fe | Ni |  | O | 4 | [5 empty] | 0 | -2.117692
La8Fe8O24 | La |  |  | Fe |  |  | O | 3 | [5 empty] | 0 | -2.178901
La8Ga4Co4O24 | La |  |  | Ga | Co |  | O | 4 | [5 empty] | 26.31848 | -2.108014
La8Ga4Fe4O24 | La |  |  | Ga | Fe |  | O | 4 | [5 empty] | 0 | -2.276336
La8Ga4Ni4O24 | La |  |  | Ga | Ni |  | O | 4 | [5 empty] | 67.0851 | -1.967137
La8Ga6Co2O24 | La |  |  | Ga | Co |  | O | 4 | [5 empty] | 16.57506 | -2.23086
La8Ga6Fe2O24 | La |  |  | Ga | Fe |  | O | 4 | [5 empty] | 0 | -2.315935
La8Ga6Ni2O24 | La |  |  | Ga | Ni |  | O | 4 | [5 empty] | 40.61873 | -2.160009
La8Ga7Co1O24 | La |  |  | Ga | Co |  | O | 4 | [5 empty] | 11.84797 | -2.292139
La8Ga7Fe1O24 | La |  |  | Ga | Fe |  | O | 4 | [5 empty] | 0 | -2.335473
La8Ga7Ni1O24 | La |  |  | Ga | Ni |  | O | 4 | [5 empty] | 25.1748 | -2.257032
La8Ga8O24 | La |  |  | Ga |  |  | O | 3 | [5 empty] | 6.371386 | -2.354167
La8Mg1Co7O24 | La |  |  | Mg | Co |  | O | 4 | [5 empty] | 0 | -2.268157
La8Mg1Cr7O24 | La |  |  | Mg | Cr |  | O | 4 | [5 empty] | 0 | -2.828368
La8Mg1Fe7O24 | La |  |  | Mg | Fe |  | O | 4 | [5 empty] | 0 | -2.625086
La8Mg1Ga7O24 | La |  |  | Mg | Ga |  | O | 4 | [5 empty] | 34.94084 | -2.354875
La8Mg1Mn7O24 | La |  |  | Mg | Mn |  | O | 4 | [5 empty] | 0 | -2.596978
La8Mg1Ni7O24 | La |  |  | Mg | Ni |  | O | 4 | [5 empty] | 0 | -2.222312
La8Mg1Sc7O24 | La |  |  | Mg | Sc |  | O | 4 | [5 empty] | 5.056256 | -3.095743
La8Mg1Ti7O24 | La |  |  | Mg | Ti |  | O | 4 | [5 empty] | 25.722252 | -2.871166
La8Mg1V7O24 | La |  |  | Mg | V |  | O | 4 | [5 empty] | 0 | -2.876465
La8Mg2Co6O24 | La |  |  | Mg | Co |  | O | 4 | [5 empty] | 0 | -2.310446
La8Mg2Cr6O24 | La |  |  | Mg | Cr |  | O | 4 | [5 empty] | 0 | -2.811684
La8Mg2Fe6O24 | La |  |  | Mg | Fe |  | O | 4 | [5 empty] | 0 | -2.626363
La8Mg2Ga6O24 | La |  |  | Mg | Ga |  | O | 4 | [5 empty] | 60.3606 | -2.354694
La8Mg2Mn6O24 | La |  |  | Mg | Mn |  | O | 4 | [5 empty] | 0 | -2.625654
La8Mg2Ni6O24 | La |  |  | Mg | Ni |  | O | 4 | [5 empty] | 0 | -2.265586
La8Mg2Sc6O24 | La |  |  | Mg | Sc |  | O | 4 | [5 empty] | 34.36902 | -2.983423
La8Mg2Ti6O24 | La |  |  | Mg | Ti |  | O | 4 | [5 empty] | 24.13350925 | -2.882436
La8Mg2V6O24 | La |  |  | Mg | V |  | O | 4 | [5 empty] | 0 | -2.862613
La8Mg4Co4O24 | La |  |  | Mg | Co |  | O | 4 | [5 empty] | 0 | -2.38544
La8Mg4Cr4O24 | La |  |  | Mg | Cr |  | O | 4 | [5 empty] | 0 | -2.768166
La8Mg4Fe4O24 | La |  |  | Mg | Fe |  | O | 4 | [5 empty] | 0 | -2.63248
La8Mg4Ga4O24 | La |  |  | Mg | Ga |  | O | 4 | [5 empty] | 108.2247 | -2.353271
La8Mg4Mn4O24 | La |  |  | Mg | Mn |  | O | 4 | [5 empty] | 0 | -2.657694
La8Mg4Ni4O24 | La |  |  | Mg | Ni |  | O | 4 | [5 empty] | 0 | -2.349057
La8Mg4Sc4O24 | La |  |  | Mg | Sc |  | O | 4 | [5 empty] | 89.91354 | -2.761862
La8Mg4Ti4O24 | La |  |  | Mg | Ti |  | O | 4 | [5 empty] | 22.18427375 | -2.903747
La8Mg4V4O24 | La |  |  | Mg | V |  | O | 4 | [5 empty] | 0 | -2.83606
La8Mn1Co7O24 | La |  |  | Mn | Co |  | O | 4 | [5 empty] | 27.99264 | -1.891598
La8Mn1Cr7O24 | La |  |  | Mn | Cr |  | O | 4 | [5 empty] | 0 | -2.403381
La8Mn1Fe7O24 | La |  |  | Mn | Fe |  | O | 4 | [5 empty] | 0 | -2.18501
La8Mn1Ga7O24 | La |  |  | Mn | Ga |  | O | 4 | [5 empty] | 33.43611 | -2.311791
La8Mn1Ni7O24 | La |  |  | Mn | Ni |  | O | 4 | [5 empty] | 100.457 | -1.636347
La8Mn1V7O24 | La |  |  | Mn | V |  | O | 4 | [5 empty] | 86.88965 | -2.384837
La8Mn2Co6O24 | La |  |  | Mn | Co |  | O | 4 | [5 empty] | 29.94908 | -1.943815
La8Mn2Cr6O24 | La |  |  | Mn | Cr |  | O | 4 | [5 empty] | 0 | -2.377243
La8Mn2Fe6O24 | La |  |  | Mn | Fe |  | O | 4 | [5 empty] | 27.03044 | -2.14742
La8Mn2Ga6O24 | La |  |  | Mn | Ga |  | O | 4 | [5 empty] | 7.745588 | -2.322171
La8Mn2Ni6O24 | La |  |  | Mn | Ni |  | O | 4 | [5 empty] | 69.26939 | -1.739142
La8Mn2V6O24 | La |  |  | Mn | V |  | O | 4 | [5 empty] | 36.17951 | -2.407928
La8Mn4Co4O24 | La |  |  | Mn | Co |  | O | 4 | [5 empty] | 26.70221 | -2.055408
La8Mn4Cr4O24 | La |  |  | Mn | Cr |  | O | 4 | [5 empty] | 0 | -2.331427
La8Mn4Fe4O24 | La |  |  | Mn | Fe |  | O | 4 | [5 empty] | 0 | -2.213869
La8Mn4Ga4O24 | La |  |  | Mn | Ga |  | O | 4 | [5 empty] | 0 | -2.39353
La8Mn4Ni4O24 | La |  |  | Mn | Ni |  | O | 4 | [5 empty] | 0.4420737 | -1.951183
La8Mn4V4O24 | La |  |  | Mn | V |  | O | 4 | [5 empty] | 73.39522 | -2.315473
La8Mn6Co2O24 | La |  |  | Mn | Co |  | O | 4 | [5 empty] | 48.99433 | -2.111087
La8Mn6Cr2O24 | La |  |  | Mn | Cr |  | O | 4 | [5 empty] | 49.84774 | -2.230321
La8Mn6Fe2O24 | La |  |  | Mn | Fe |  | O | 4 | [5 empty] | 43.99569 | -2.172856
La8Mn6Ni2O24 | La |  |  | Mn | Ni |  | O | 4 | [5 empty] | 19.20476 | -2.075633
La8Mn7Co1O24 | La |  |  | Mn | Co |  | O | 4 | [5 empty] | 36.50751 | -2.162559
La8Mn7Cr1O24 | La |  |  | Mn | Cr |  | O | 4 | [5 empty] | 43.12522 | -2.215985
La8Mn7Fe1O24 | La |  |  | Mn | Fe |  | O | 4 | [5 empty] | 40.26469 | -2.187187
La8Mn7Ni1O24 | La |  |  | Mn | Ni |  | O | 4 | [5 empty] | 31.34335 | -2.135102
La8Mn8O24 | La |  |  | Mn |  |  | O | 3 | [5 empty] | 39.22645 | -2.198825
La8Ni8O24 | La |  |  | Ni |  |  | O | 3 | [5 empty] | 128.936 | -1.536262
La8Sc4Co4O24 | La |  |  | Sc | Co |  | O | 4 | [5 empty] | 0 | -2.525179
La8Sc4Cr4O24 | La |  |  | Sc | Cr |  | O | 4 | [5 empty] | 0 | -2.822543
La8Sc4Fe4O24 | La |  |  | Sc | Fe |  | O | 4 | [5 empty] | 0 | -2.69906
La8Sc4Mn4O24 | La |  |  | Sc | Mn |  | O | 4 | [5 empty] | 0 | -2.718608
La8Sc4Ni4O24 | La |  |  | Sc | Ni |  | O | 4 | [5 empty] | 44.41847 | -2.380084
La8Sc6Co2O24 | La |  |  | Sc | Co |  | O | 4 | [5 empty] | 0 | -2.863781
La8Sc6Cr2O24 | La |  |  | Sc | Cr |  | O | 4 | [5 empty] | 0 | -3.012704
La8Sc6Fe2O24 | La |  |  | Sc | Fe |  | O | 4 | [5 empty] | 0 | -2.952516
La8Sc6Mn2O24 | La |  |  | Sc | Mn |  | O | 4 | [5 empty] | 0 | -2.958589
La8Sc6Ni2O24 | La |  |  | Sc | Ni |  | O | 4 | [5 empty] | 16.20436 | -2.78795
La8Sc7Co1O24 | La |  |  | Sc | Co |  | O | 4 | [5 empty] | 0 | -3.035704
La8Sc7Cr1O24 | La |  |  | Sc | Cr |  | O | 4 | [5 empty] | 0 | -3.109946
La8Sc7Fe1O24 | La |  |  | Sc | Fe |  | O | 4 | [5 empty] | 0 | -3.080373
La8Sc7Mn1O24 | La |  |  | Sc | Mn |  | O | 4 | [5 empty] | 9.52352 | -3.056064
La8Sc7Ni1O24 | La |  |  | Sc | Ni |  | O | 4 | [5 empty] | 0 | -2.998827
La8Sc8O24 | La |  |  | Sc |  |  | O | 3 | [5 empty] | 0 | -3.208486
La8Ti4Co4O24 | La |  |  | Ti | Co |  | O | 4 | [5 empty] | 23.94141725 | -2.553876
La8Ti4Cr4O24 | La |  |  | Ti | Cr |  | O | 4 | [5 empty] | 62.94422 | -2.641767
La8Ti4Fe4O24 | La |  |  | Ti | Fe |  | O | 4 | [5 empty] | 28.81237225 | -2.616755
La8Ti4Mn4O24 | La |  |  | Ti | Mn |  | O | 4 | [5 empty] | 37.34883 | -2.674542
La8Ti4Ni4O24 | La |  |  | Ti | Ni |  | O | 4 | [5 empty] | 39.83120675 | -2.458827
La8Ti6Co2O24 | La |  |  | Ti | Co |  | O | 4 | [5 empty] | 141.4705 | -2.712338
La8Ti6Cr2O24 | La |  |  | Ti | Cr |  | O | 4 | [5 empty] | 117.1258 | -2.736682
La8Ti6Fe2O24 | La |  |  | Ti | Fe |  | O | 4 | [5 empty] | 118.543 | -2.735265
La8Ti6Mn2O24 | La |  |  | Ti | Mn |  | O | 4 | [5 empty] | 95.52052 | -2.758288
La8Ti6Ni2O24 | La |  |  | Ti | Ni |  | O | 4 | [5 empty] | 208.9891 | -2.644819
La8Ti7Co1O24 | La |  |  | Ti | Co |  | O | 4 | [5 empty] | 88.3803 | -2.786781561
La8Ti7Cr1O24 | La |  |  | Ti | Cr |  | O | 4 | [5 empty] | 74.74687 | -2.796753
La8Ti7Fe1O24 | La |  |  | Ti | Fe |  | O | 4 | [5 empty] | 79.23258 | -2.796416
La8Ti7Mn1O24 | La |  |  | Ti | Mn |  | O | 4 | [5 empty] | 65.35571 | -2.808461
La8Ti7Ni1O24 | La |  |  | Ti | Ni |  | O | 4 | [5 empty] | 122.0387 | -2.760367
La8Ti8O24 | La |  |  | Ti |  |  | O | 3 | [5 empty] | 30.17024475 | -2.857037
La8V4Co4O24 | La |  |  | V | Co |  | O | 4 | [5 empty] | 31.378064 | -2.233303
La8V4Cr4O24 | La |  |  | V | Cr |  | O | 4 | [5 empty] | 49.15732575 | -2.403775
La8V4Fe4O24 | La |  |  | V | Fe |  | O | 4 | [5 empty] | 28.2257425 | -2.298072
La8V4Ni4O24 | La |  |  | V | Ni |  | O | 4 | [5 empty] | 104.542615 | -2.120559
La8V6Co2O24 | La |  |  | V | Co |  | O | 4 | [5 empty] | 61.2137 | -2.329756
La8V6Cr2O24 | La |  |  | V | Cr |  | O | 4 | [5 empty] | 48.57119 | -2.427568
La8V6Fe2O24 | La |  |  | V | Fe |  | O | 4 | [5 empty] | 35.15839525 | -2.377664
La8V6Ni2O24 | La |  |  | V | Ni |  | O | 4 | [5 empty] | 117.7145 | -2.273256
La8V7Co1O24 | La |  |  | V | Co |  | O | 4 | [5 empty] | 57.4995 | -2.387659
La8V7Cr1O24 | La |  |  | V | Cr |  | O | 4 | [5 empty] | 36.68524 | -2.451057
La8V7Fe1O24 | La |  |  | V | Fe |  | O | 4 | [5 empty] | 35.12322 | -2.420961
La8V7Ni1O24 | La |  |  | V | Ni |  | O | 4 | [5 empty] | 73.00164 | -2.372156
La8V8O24 | La |  |  | V |  |  | O | 3 | [5 empty] | 36.257048 | -2.463089
Mg8Fe8O24 | Mg |  |  | Fe |  |  | O | 3 | [5 empty] | 636.3393 | -0.8987992